## Experimental data
Table S1. Survey scan of ZnO NPs suspension in nanopure water
Wavelenght (nm) | Absorbance
190 | 0.9991
195 | 0.998
200 | 0.995
205 | 0.99
210 | 0.9881
215 | 0.9855
220 | 0.9695
225 | 0.955
230 | 0.9415
235 | 0.9285
240 | 0.915
245 | 0.9035
250 | 0.8925
255 | 0.8795
260 | 0.869
265 | 0.857
270 | 0.8465
275 | 0.836
280 | 0.826
285 | 0.8155
290 | 0.811
295 | 0.803
300 | 0.794
305 | 0.786
310 | 0.7805
315 | 0.7755
320 | 0.7725
325 | 0.7725
330 | 0.7765
335 | 0.785
340 | 0.7975
345 | 0.8155
350 | 0.831
355 | 0.83
360 | 0.7029
365 | 0.5905
370 | 0.4595
375 | 0.3785
380 | 0.33
385 | 0.297
390 | 0.2705
395 | 0.249
400 | 0.2315
405 | 0.216
410 | 0.2035
415 | 0.192
420 | 0.182
425 | 0.1725
430 | 0.164
435 | 0.156
440 | 0.149
445 | 0.142
450 | 0.1365
455 | 0.1305
460 | 0.1255
465 | 0.1205
470 | 0.1155
475 | 0.1115
480 | 0.1075
485 | 0.1035
490 | 0.1
495 | 0.0965
500 | 0.0935
505 | 0.09
510 | 0.087
515 | 0.0845
520 | 0.082
525 | 0.08
530 | 0.077
535 | 0.075
540 | 0.0725
545 | 0.0705
550 | 0.068
555 | 0.0665
560 | 0.065
565 | 0.063
570 | 0.0615
575 | 0.0595
580 | 0.0585
585 | 0.057
590 | 0.0555
595 | 0.054
600 | 0.053
605 | 0.0515
610 | 0.0505
615 | 0.0495
620 | 0.048
625 | 0.047
630 | 0.0465
635 | 0.045
640 | 0.044
645 | 0.0435
650 | 0.0425
655 | 0.0415
660 | 0.0405
665 | 0.04
670 | 0.039
675 | 0.0385
680 | 0.0375
685 | 0.037
690 | 0.0365
695 | 0.0355
700 | 0.035
705 | 0.034
710 | 0.0335
715 | 0.033
720 | 0.0325
725 | 0.032
730 | 0.031
735 | 0.0305
740 | 0.03
745 | 0.03
750 | 0.029
755 | 0.0285
760 | 0.0285
765 | 0.028
770 | 0.0275
775 | 0.027
780 | 0.027
785 | 0.0265
790 | 0.026
795 | 0.0265
800 | 0.026
Table S2. Standard linear Curve of ZnO NPs at 365 nm
Concentration (mg/L) | Absorbance
0 | 0
1 | 0.004
5 | 0.025
10 | 0.063
20 | 0.155
50 | 0.421
100 | 0.847
Table S3. Turbidity of the solution at various time and power levels of sonicator
Time | Power ( 100W) |  | Power (200W) |  | Power (400W) |  | Power (600W)
(min) | Turbidity NTU |  | Turbidity (NTU) |  | Turbidity (NTU) |  | Turbidity (NTU)
5 | 295 |  | 298 |  | 315 |  | 292
10 | 299 |  | 304 |  | 320 |  | 294
15 | 305 |  | 310 |  | 323 |  | 300
20 | 309 |  | 315 |  | 327 |  | 305
25 | 312 |  | 318 |  | 331 |  | 310
30 | 314 |  | 320 |  | 345 |  | 318
35 | 315 |  | 321 |  | 346 |  | 325
40 | 316 |  | 324 |  | 347 |  | 328
Table S4. Absorbance and zeta potential of ZnO NPs at avarious pH range
pH | Absorbance | Zeta potential (mV)
3 | 0.29 | -9.5
4 | 0.41 | -5.5
5 | 0.48 | 10.25
6 | 0.55 | 14
7 | 0.61 | 12.5
8 | 0.39 | 7
9 | 0.15 | 4
9.5 | 0.13 | -5
10 | 0.23 | -15.25
11 | 0.31 | -25.43
12 | 0.35 | -31
Table S5. Absorbance of ZnO NPs at different electrolyte concentration of KCl, Na2SO4 and MgCl2
Electrolyte concentration | KCl | Na2SO4 | MgCl2
mM | Absorbance | Absorbance | Absorbance
0.01 | 0.61 | 0.61 | 0.61
0.05 | 0.6 | 0.581 | 0.582
0.1 | 0.595 | 0.578 | 0.551
0.25 | 0.583 | 0.55 | 0.48
1 | 0.581 | 0.463 | 0.4
2.5 | 0.578 | 0.4 | 0.26
10 | 0.551 | 0.29 | 0.17
15 | 0.33 | 0.22 | 0.11
25 | 0.24 | 0.2 | 0.08
50 | 0.2 | 0.16 | ……..
75 | 0.11 | 0.1 | ……..
100 | 0.09 | 0.09 | ……..
Table S6. Absorbance and corresponding zeta potential of ZnO NPs at various NOM concentrations of humic, salicyclic and citric acid respectively
NOM concentration | Humic acid |  | Salicyclic acid |  | Citric acid
mg/L | Absorbance | Zeta potential (mV) | Absorbance | Zeta potential (mV) | Absorbance | Zeta potential (mV)
1 | 0.52 | 6 | 0.53 | 8 | 0.65 | -6
2.5 | 0.63 | -14 | 0.44 | -2.5 | 0.69 | -12
5 | 0.7 | -17 | 0.68 | -14 | 0.71 | -15
10 | 0.74 | -20 | 0.69 | -20 | 0.73 | -19
15 | 0.75 | …….. | 0.72 | …….. | 0.74 | ……..
25 | 0.76 | ……… | 0.73 | …….. | 0.76 | ……..
50 | 0.76 | -30 | 0.73 | -27 | 0.63 | -30
75 | 0.77 | ……… | 0.73 | …….. | 0.61 | ……..
100 | 0.78 | -36 | 0.75 | -32 | 0.55 | -36
Table S7. Normalized absorbance of ZnO NPs at various experimental conditions
Time | pH 3 | pH 6 | pH 7 | pH 9 | pH 12 | KCl (1 mM) | Na2SO4 (10mM) | MgCl (15mM) | KCl (50mM) | Na2SO4 (100 mM) | Humic Acid (0 mg/L) | Humic Acid (1mg/L) | Humic Acid (25 mg/L) | Humic acid (100 mg/L) | Salicylic acid (0 mg/L) | Salicylic acid (1 mg/L) | Salicylic acid ( 10 mg/L) | Salicylic acid (100 mg/L) | Citric acid (0 mg/L) | Citric acid (1 mg/L) | Citric acid (10 mg/L) | Citric acid (100 mg/L)
0 | 1 | 1 | 1 | 1 | 1 | 1 | 1 | 1 | 1 | 1 | 1 | 1 | 1 | 1 | 1 | 1 | 1 | 1 | 1 | 1 | 1 | 1
3 | 0.99918 | 0.998 | 0.99344 | 0.98 | 0.96476 | 0.99344 | 0.95382 | 0.95959 | 0.87815 | 0.93073 | 0.99344 | 0.98 | 0.999 | 0.99766 | 0.99344 | 0.98 | 0.98741 | 0.99611 | 0.99344 | 0.9915 | 1.01 | 0.97464
6 | 0.99915 | 0.994 | 0.98033 | 0.9 | 0.95077 | 0.98033 | 0.92507 | 0.87426 | 0.82779 | 0.9077 | 0.98033 | 0.94241 | 0.9991 | 0.99729 | 0.98033 | 0.959 | 0.97722 | 0.98995 | 0.98033 | 0.9616 | 1.012 | 0.96705
9 | 0.99157 | 0.996 | 0.98033 | 0.85 | 0.93701 | 0.98033 | 0.90991 | 0.85174 | 0.79214 | 0.88681 | 0.98033 | 0.94984 | 0.99851 | 0.99708 | 0.98033 | 0.94428 | 0.96991 | 0.98995 | 0.98033 | 0.96191 | 1.013 | 0.94354
12 | 0.98623 | 0.99579 | 0.97869 | 0.8 | 0.9235 | 0.97869 | 0.88622 | 0.82832 | 0.83233 | 0.87138 | 0.97869 | 0.94373 | 0.9955 | 0.9954 | 0.97869 | 0.93332 | 0.97155 | 0.99103 | 0.97869 | 0.9545 | 1.014 | 0.92543
15 | 0.96867 | 0.99474 | 0.97541 | 0.75 | 0.91023 | 0.97541 | 0.8601 | 0.77967 | 0.8142 | 0.83746 | 0.97541 | 0.92836 | 0.99247 | 0.99267 | 0.97541 | 0.92433 | 0.96696 | 0.98687 | 0.97541 | 0.953 | 1.015 | 0.91499
18 | 0.9405 | 0.98211 | 0.97213 | 0.70148 | 0.8972 | 0.97213 | 0.84124 | 0.75677 | 0.79758 | 0.79178 | 0.97213 | 0.90178 | 0.98943 | 0.99138 | 0.97213 | 0.91037 | 0.96676 | 0.98687 | 0.97213 | 0.9535 | 1.016 | 0.90995
21 | 0.93092 | 0.97263 | 0.96721 | 0.70886 | 0.88442 | 0.96721 | 0.81898 | 0.73968 | 0.78114 | 0.78195 | 0.96721 | 0.88534 | 0.98637 | 0.98992 | 0.96721 | 0.89707 | 0.96324 | 0.98364 | 0.96721 | 0.947 | 1.02 | 0.91956
24 | 0.91325 | 0.96737 | 0.96066 | 0.72145 | 0.87188 | 0.96066 | 0.80169 | 0.70899 | 0.76298 | 0.75816 | 0.96066 | 0.87003 | 0.9833 | 0.98743 | 0.96066 | 0.88433 | 0.95946 | 0.98364 | 0.96066 | 0.948 | 1.021 | 0.92131
27 | 0.89639 | 0.95789 | 0.9541 | 0.65887 | 0.85958 | 0.9541 | 0.78964 | 0.68282 | 0.75831 | 0.73932 | 0.9541 | 0.85707 | 0.98022 | 0.98647 | 0.9541 | 0.87232 | 0.95896 | 0.98364 | 0.9541 | 0.9428 | 1.019 | 0.91694
30 | 0.89759 | 0.95158 | 0.95082 | 0.64473 | 0.84752 | 0.95082 | 0.77374 | 0.66683 | 0.73917 | 0.71153 | 0.95082 | 0.85012 | 0.97712 | 0.98594 | 0.95082 | 0.86123 | 0.95619 | 0.98056 | 0.95082 | 0.937 | 1.0184 | 0.91607
33 | 0.87823 | 0.94526 | 0.94672 | 0.6602 | 0.8357 | 0.94672 | 0.75414 | 0.65288 | 0.71817 | 0.70987 | 0.94672 | 0.84491 | 0.97402 | 0.98422 | 0.94672 | 0.85088 | 0.95291 | 0.98087 | 0.94672 | 0.9305 | 1.0158 | 0.91169
36 | 0.86432 | 0.93789 | 0.93853 | 0.63397 | 0.82413 | 0.93853 | 0.73233 | 0.61989 | 0.71752 | 0.67366 | 0.93853 | 0.83089 | 0.97089 | 0.98289 | 0.93853 | 0.84128 | 0.95166 | 0.97348 | 0.93853 | 0.9245 | 1.0088 | 0.90382
39 | 0.85422 | 0.93158 | 0.93197 | 0.623 | 0.8128 | 0.93197 | 0.72552 | 0.58633 | 0.69335 | 0.63603 | 0.93197 | 0.82251 | 0.96776 | 0.9817 | 0.93197 | 0.83236 | 0.94763 | 0.97348 | 0.93197 | 0.91675 | 1.0061 | 0.87595
42 | 0.83976 | 0.92947 | 0.92705 | 0.60933 | 0.80171 | 0.92705 | 0.72047 | 0.58945 | 0.68338 | 0.63127 | 0.92705 | 0.81623 | 0.96376 | 0.97984 | 0.92705 | 0.82405 | 0.9436 | 0.9704 | 0.92705 | 0.907 | 1.0009 | 0.84293
45 | 0.8253 | 0.92 | 0.92131 | 0.58333 | 0.79087 | 0.92131 | 0.71157 | 0.57893 | 0.63444 | 0.62273 | 0.92131 | 0.80942 | 0.95989 | 0.97878 | 0.92131 | 0.81627 | 0.94018 | 0.9704 | 0.92131 | 0.8945 | 0.99825 | 0.84
48 | 0.82169 | 0.91684 | 0.91393 | 0.57068 | 0.78026 | 0.91393 | 0.69521 | 0.55884 | 0.63243 | 0.62302 | 0.91393 | 0.80157 | 0.95597 | 0.97812 | 0.91393 | 0.80898 | 0.93365 | 0.97024 | 0.91393 | 0.9065 | 0.99037 | 0.83611
51 | 0.81566 | 0.90421 | 0.90984 | 0.55485 | 0.7699 | 0.90984 | 0.68763 | 0.54562 | 0.63233 | 0.5821 | 0.90984 | 0.79686 | 0.95256 | 0.97719 | 0.90984 | 0.8021 | 0.9259 | 0.96732 | 0.90984 | 0.9015 | 0.98774 | 0.82951
54 | 0.80482 | 0.89579 | 0.90328 | 0.53903 | 0.75978 | 0.90328 | 0.68426 | 0.53769 | 0.61162 | 0.5821 | 0.90328 | 0.79319 | 0.94919 | 0.97613 | 0.90328 | 0.79561 | 0.92788 | 0.96742 | 0.90328 | 0.89382 | 0.98511 | 0.82514
57 | 0.79277 | 0.89053 | 0.89672 | 0.52321 | 0.74991 | 0.89672 | 0.66995 | 0.52976 | 0.61329 | 0.57258 | 0.89672 | 0.789 | 0.94613 | 0.97493 | 0.89672 | 0.78918 | 0.9292 | 0.95716 | 0.89672 | 0.8913 | 0.98249 | 0.81814
60 | 0.78434 | 0.89053 | 0.89262 | 0.51266 | 0.74027 | 0.89262 | 0.65058 | 0.51231 | 0.60008 | 0.55629 | 0.89262 | 0.78429 | 0.94338 | 0.97387 | 0.89262 | 0.78291 | 0.92622 | 0.95685 | 0.89262 | 0.894 | 0.97986 | 0.81115
63 | 0.77831 | 0.88316 | 0.88689 | 0.49789 | 0.73088 | 0.88689 | 0.64469 | 0.48852 | 0.59567 | 0.53466 | 0.88689 | 0.78168 | 0.94064 | 0.97175 | 0.88689 | 0.77685 | 0.92387 | 0.95048 | 0.88689 | 0.8845 | 0.97461 | 0.80315
66 | 0.77108 | 0.88842 | 0.88033 | 0.49086 | 0.72173 | 0.88033 | 0.64637 | 0.48059 | 0.59063 | 0.53581 | 0.88033 | 0.77853 | 0.93814 | 0.97096 | 0.88033 | 0.77107 | 0.9227 | 0.9473 | 0.88033 | 0.8825 | 0.97198 | 0.80153
69 | 0.76385 | 0.88842 | 0.87787 | 0.48101 | 0.71283 | 0.87787 | 0.63068 | 0.48059 | 0.57877 | 0.51989 | 0.87787 | 0.77435 | 0.93634 | 0.96989 | 0.87787 | 0.7655 | 0.9227 | 0.94792 | 0.87787 | 0.881 | 0.96935 | 0.79541
72 | 0.75759 | 0.8779 | 0.87049 | 0.46816 | 0.70416 | 0.87049 | 0.61185 | 0.45179 | 0.57402 | 0.51435 | 0.87049 | 0.76806 | 0.9346 | 0.9687 | 0.87049 | 0.77697 | 0.91993 | 0.9473 | 0.87049 | 0.8785 | 0.9641 | 0.79104
75 | 0.74699 | 0.8779 | 0.86557 | 0.45781 | 0.69537 | 0.86557 | 0.60848 | 0.43459 | 0.56193 | 0.48535 | 0.86557 | 0.7644 | 0.93278 | 0.96794 | 0.86557 | 0.77659 | 0.91968 | 0.9446 | 0.86557 | 0.87786 | 0.9641 | 0.78404
78 | 0.73855 | 0.86947 | 0.8623 | 0.45042 | 0.68719 | 0.8623 | 0.59352 | 0.43459 | 0.55363 | 0.47295 | 0.8623 | 0.75969 | 0.93108 | 0.96724 | 0.8623 | 0.77208 | 0.91691 | 0.94099 | 0.8623 | 0.875 | 0.95884 | 0.78142
81 | 0.72771 | 0.86421 | 0.8541 | 0.43987 | 0.67966 | 0.8541 | 0.57186 | 0.4182 | 0.55136 | 0.44887 | 0.8541 | 0.7555 | 0.92976 | 0.96631 | 0.8541 | 0.77183 | 0.9159 | 0.94007 | 0.8541 | 0.8725 | 0.95622 | 0.77705
84 | 0.72193 | 0.86105 | 0.85164 | 0.43038 | 0.67257 | 0.85164 | 0.56975 | 0.38086 | 0.54481 | 0.43578 | 0.85164 | 0.75236 | 0.92781 | 0.96552 | 0.85164 | 0.76907 | 0.91489 | 0.94099 | 0.85164 | 0.8685 | 0.95359 | 0.77268
87 | 0.71325 | 0.85789 | 0.84754 | 0.41983 | 0.66596 | 0.84754 | 0.56639 | 0.38066 | 0.54035 | 0.42455 | 0.84754 | 0.74857 | 0.92579 | 0.96472 | 0.84754 | 0.76581 | 0.91313 | 0.94007 | 0.84754 | 0.864 | 0.95359 | 0.76918
90 | 0.70482 | 0.84737 | 0.84098 | 0.4135 | 0.65952 | 0.84098 | 0.56386 | 0.37908 | 0.52719 | 0.42508 | 0.84098 | 0.74503 | 0.92392 | 0.96393 | 0.84098 | 0.76268 | 0.91112 | 0.94344 | 0.84098 | 0.8635 | 0.94834 | 0.76481
93 | 0.6988 | 0.84632 | 0.83934 | 0.4019 | 0.65284 | 0.83934 | 0.55951 | 0.37432 | 0.51662 | 0.4219 | 0.83934 | 0.74189 | 0.92266 | 0.96286 | 0.83934 | 0.7623 | 0.91036 | 0.94453 | 0.83934 | 0.861 | 0.94834 | 0.75869
96 | 0.69277 | 0.84 | 0.83443 | 0.39346 | 0.64641 | 0.83443 | 0.55207 | 0.36639 | 0.51662 | 0.41133 | 0.83443 | 0.7377 | 0.92131 | 0.96194 | 0.83443 | 0.75693 | 0.9086 | 0.94179 | 0.83443 | 0.859 | 0.94308 | 0.75607
99 | 0.68795 | 0.83368 | 0.82787 | 0.38638 | 0.63997 | 0.82787 | 0.54871 | 0.3715 | 0.51057 | 0.40181 | 0.82787 | 0.7356 | 0.9199 | 0.96154 | 0.82787 | 0.75719 | 0.90683 | 0.94099 | 0.82787 | 0.8565 | 0.94308 | 0.75169
102 | 0.68072 | 0.83579 | 0.82459 | 0.37975 | 0.63353 | 0.82459 | 0.54786 | 0.35212 | 0.5005 | 0.40128 | 0.82459 | 0.73194 | 0.91827 | 0.96088 | 0.82459 | 0.75365 | 0.90407 | 0.94068 | 0.82459 | 0.85422 | 0.93783 | 0.74645
105 | 0.6747 | 0.82842 | 0.82295 | 0.3743 | 0.62761 | 0.82295 | 0.54281 | 0.35212 | 0.5003 | 0.3997 | 0.82295 | 0.72356 | 0.91706 | 0.96035 | 0.82295 | 0.75102 | 0.90381 | 0.94099 | 0.82295 | 0.8535 | 0.93783 | 0.7412
108 | 0.66868 | 0.82737 | 0.81721 | 0.36709 | 0.62152 | 0.81721 | 0.53692 | 0.34577 | 0.48338 | 0.38701 | 0.81721 | 0.72461 | 0.91612 | 0.96021 | 0.81721 | 0.75207 | 0.90281 | 0.94191 | 0.81721 | 0.85225 | 0.93783 | 0.73771
111 | 0.66265 | 0.82042 | 0.81475 | 0.3576 | 0.61546 | 0.81475 | 0.53271 | 0.33943 | 0.48338 | 0.37876 | 0.81475 | 0.71976 | 0.91464 | 0.96067 | 0.81475 | 0.74846 | 0.9018 | 0.93883 | 0.81475 | 0.849 | 0.93257 | 0.73421
114 | 0.65904 | 0.81789 | 0.81147 | 0.35021 | 0.60966 | 0.81147 | 0.52934 | 0.32674 | 0.4864 | 0.37432 | 0.81147 | 0.70942 | 0.91333 | 0.95921 | 0.81147 | 0.745 | 0.90054 | 0.93745 | 0.81147 | 0.848 | 0.93257 | 0.72809
117 | 0.65542 | 0.81368 | 0.8082 | 0.3487 | 0.60385 | 0.8082 | 0.52765 | 0.32674 | 0.48209 | 0.37749 | 0.8082 | 0.71047 | 0.9121 | 0.95809 | 0.8082 | 0.74199 | 0.89978 | 0.93512 | 0.8082 | 0.847 | 0.9282 | 0.72546
120 | 0.65542 | 0.81053 | 0.8041 | 0.34177 | 0.5979 | 0.8041 | 0.52092 | 0.32515 | 0.47382 | 0.36956 | 0.8041 | 0.70995 | 0.91042 | 0.95822 | 0.8041 | 0.73883 | 0.89853 | 0.93437 | 0.8041 | 0.8445 | 0.9282 | 0.72197
123 | 0.65904 | 0.8021 | 0.80082 | 0.33568 | 0.59229 | 0.80082 | 0.51587 | 0.31563 | 0.4713 | 0.36163 | 0.80082 | 0.70314 | 0.90915 | 0.95743 | 0.80082 | 0.73472 | 0.89676 | 0.93539 | 0.80082 | 0.843 | 0.92557 | 0.72022
126 | 0.64217 | 0.80526 | 0.79836 | 0.32958 | 0.58691 | 0.79836 | 0.51166 | 0.30929 | 0.46828 | 0.35687 | 0.79836 | 0.70157 | 0.9079 | 0.95623 | 0.79836 | 0.73462 | 0.89777 | 0.93129 | 0.79836 | 0.842 | 0.92294 | 0.71672
129 | 0.63614 | 0.80316 | 0.79426 | 0.32384 | 0.58161 | 0.79426 | 0.50829 | 0.30295 | 0.4577 | 0.35529 | 0.79426 | 0.70366 | 0.90677 | 0.95557 | 0.79426 | 0.73286 | 0.89601 | 0.93129 | 0.79426 | 0.84 | 0.92294 | 0.71497
132 | 0.6407 | 0.79474 | 0.7918 | 0.3154 | 0.57623 | 0.7918 | 0.50408 | 0.30136 | 0.45619 | 0.34577 | 0.7918 | 0.69738 | 0.90546 | 0.95504 | 0.7918 | 0.72845 | 0.8945 | 0.92806 | 0.7918 | 0.8384 | 0.91769 | 0.71147
135 | 0.62651 | 0.79368 | 0.78934 | 0.31118 | 0.57103 | 0.78934 | 0.50071 | 0.29502 | 0.45619 | 0.34101 | 0.78934 | 0.69476 | 0.90463 | 0.95438 | 0.78934 | 0.7286 | 0.89399 | 0.92806 | 0.78934 | 0.8375 | 0.91769 | 0.7106
138 | 0.61566 | 0.78421 | 0.78688 | 0.30591 | 0.56609 | 0.78688 | 0.49819 | 0.29026 | 0.45166 | 0.33784 | 0.78688 | 0.69476 | 0.90345 | 0.95371 | 0.78688 | 0.72544 | 0.89349 | 0.92806 | 0.78688 | 0.8335 | 0.91769 | 0.7071
141 | 0.61205 | 0.78 | 0.78279 | 0.30063 | 0.56129 | 0.78279 | 0.49398 | 0.2855 | 0.4426 | 0.33149 | 0.78279 | 0.69162 | 0.90281 | 0.95332 | 0.78279 | 0.72349 | 0.89248 | 0.92806 | 0.78279 | 0.831 | 0.91769 | 0.7071
144 | 0.60482 | 0.7779 | 0.78115 | 0.29325 | 0.55662 | 0.78115 | 0.49145 | 0.28233 | 0.44109 | 0.32515 | 0.78115 | 0.68953 | 0.90204 | 0.95278 | 0.78115 | 0.71897 | 0.89097 | 0.92806 | 0.78115 | 0.8305 | 0.91243 | 0.70448
147 | 0.59904 | 0.77474 | 0.77869 | 0.29325 | 0.55209 | 0.77869 | 0.4864 | 0.2744 | 0.43807 | 0.32515 | 0.77869 | 0.68744 | 0.90191 | 0.95225 | 0.77869 | 0.71942 | 0.89097 | 0.92113 | 0.77869 | 0.83 | 0.91243 | 0.70273
150 | 0.59398 | 0.77368 | 0.77623 | 0.29114 | 0.54751 | 0.77623 | 0.48303 | 0.26964 | 0.42598 | 0.31563 | 0.77623 | 0.68639 | 0.90089 | 0.95199 | 0.77623 | 0.71867 | 0.88971 | 0.92113 | 0.77623 | 0.828 | 0.91243 | 0.70273
153 | 0.59157 | 0.76632 | 0.77295 | 0.28375 | 0.54299 | 0.77295 | 0.48135 | 0.26647 | 0.42447 | 0.31246 | 0.77295 | 0.68429 | 0.89994 | 0.95146 | 0.77295 | 0.71617 | 0.8882 | 0.91864 | 0.77295 | 0.8275 | 0.91243 | 0.69924
156 | 0.58675 | 0.77053 | 0.77131 | 0.2827 | 0.53835 | 0.77131 | 0.47545 | 0.26329 | 0.41994 | 0.30929 | 0.77131 | 0.68063 | 0.89882 | 0.95093 | 0.77131 | 0.71308 | 0.8882 | 0.91789 | 0.77131 | 0.8265 | 0.91243 | 0.69924
159 | 0.58193 | 0.76526 | 0.76803 | 0.27532 | 0.53381 | 0.76803 | 0.47208 | 0.26686 | 0.4139 | 0.30453 | 0.76803 | 0.6801 | 0.8978 | 0.95066 | 0.76803 | 0.71025 | 0.88694 | 0.91828 | 0.76803 | 0.825 | 0.90806 | 0.69749
162 | 0.57831 | 0.76105 | 0.76639 | 0.27321 | 0.52933 | 0.76639 | 0.4704 | 0.25219 | 0.40937 | 0.30136 | 0.76639 | 0.67906 | 0.89634 | 0.9508 | 0.76639 | 0.7104 | 0.88518 | 0.92113 | 0.76639 | 0.824 | 0.90806 | 0.69399
165 | 0.5747 | 0.76421 | 0.76311 | 0.26793 | 0.52492 | 0.76311 | 0.46872 | 0.24743 | 0.40937 | 0.29343 | 0.76311 | 0.67592 | 0.89562 | 0.95027 | 0.76311 | 0.70363 | 0.88442 | 0.92113 | 0.76311 | 0.82075 | 0.90806 | 0.69399
168 | 0.56988 | 0.75158 | 0.76148 | 0.26688 | 0.52058 | 0.76148 | 0.46451 | 0.24743 | 0.4003 | 0.29343 | 0.76148 | 0.67487 | 0.8947 | 0.94974 | 0.76148 | 0.70513 | 0.88392 | 0.91789 | 0.76148 | 0.81733 | 0.90806 | 0.69399
171 | 0.56717 | 0.75263 | 0.75984 | 0.26477 | 0.51625 | 0.75984 | 0.46114 | 0.24109 | 0.39879 | 0.29184 | 0.75984 | 0.67487 | 0.89384 | 0.94907 | 0.75984 | 0.70603 | 0.88291 | 0.91789 | 0.75984 | 0.817 | 0.90806 | 0.69224
174 | 0.56627 | 0.75263 | 0.75656 | 0.26055 | 0.51206 | 0.75656 | 0.4603 | 0.23791 | 0.38922 | 0.28708 | 0.75656 | 0.67225 | 0.89296 | 0.94591 | 0.75656 | 0.70363 | 0.88216 | 0.91481 | 0.75656 | 0.81475 | 0.90806 | 0.69224
177 | 0.56386 | 0.74947 | 0.75492 | 0.25422 | 0.50793 | 0.75492 | 0.45693 | 0.23791 | 0.38973 | 0.28708 | 0.75492 | 0.67068 | 0.89177 | 0.94801 | 0.75492 | 0.70288 | 0.88115 | 0.91481 | 0.75492 | 0.8125 | 0.90543 | 0.69224
180 | 0.55663 | 0.75263 | 0.75328 | 0.25105 | 0.50388 | 0.75328 | 0.45356 | 0.22998 | 0.38217 | 0.27598 | 0.75328 | 0.67068 | 0.89025 | 0.94774 | 0.75328 | 0.69836 | 0.88014 | 0.91435 | 0.75328 | 0.8115 | 0.9028 | 0.69137
183 | 0.55301 | 0.74737 | 0.75082 | 0.24895 | 0.49987 | 0.75082 | 0.44935 | 0.22681 | 0.37764 | 0.27281 | 0.75082 | 0.66859 | 0.88862 | 0.94735 | 0.75082 | 0.70062 | 0.87964 | 0.91481 | 0.75082 | 0.81143 | 0.9028 | 0.68962
186 | 0.55181 | 0.7421 | 0.75 | 0.24578 | 0.49577 | 0.75 | 0.44598 | 0.22205 | 0.36979 | 0.26805 | 0.75 | 0.66754 | 0.88701 | 0.94695 | 0.75 | 0.69962 | 0.87813 | 0.91474 | 0.75 | 0.808 | 0.9028 | 0.68962
189 | 0.54699 | 0.74526 | 0.74672 | 0.24473 | 0.49208 | 0.74672 | 0.44683 | 0.21571 | 0.37009 | 0.26805 | 0.74672 | 0.66597 | 0.88473 | 0.94642 | 0.74672 | 0.69546 | 0.87712 | 0.91158 | 0.74672 | 0.808 | 0.90017 | 0.68962
192 | 0.54337 | 0.73684 | 0.74508 | 0.24074 | 0.48874 | 0.74508 | 0.44093 | 0.21571 | 0.36707 | 0.26488 | 0.74508 | 0.6644 | 0.88285 | 0.94615 | 0.74508 | 0.69724 | 0.87712 | 0.91127 | 0.74508 | 0.807 | 0.90017 | 0.687
195 | 0.53976 | 0.73263 | 0.74508 | 0.23945 | 0.48579 | 0.74508 | 0.43756 | 0.20937 | 0.36103 | 0.25536 | 0.74508 | 0.6644 | 0.88081 | 0.94562 | 0.74508 | 0.69561 | 0.87637 | 0.91127 | 0.74508 | 0.8065 | 0.90017 | 0.687
198 | 0.5391 | 0.73263 | 0.7418 | 0.23312 | 0.48319 | 0.7418 | 0.43201 | 0.20619 | 0.36556 | 0.24981 | 0.7418 | 0.66178 | 0.87915 | 0.94522 | 0.7418 | 0.68746 | 0.87435 | 0.91127 | 0.7418 | 0.8055 | 0.90017 | 0.687
201 | 0.53373 | 0.72632 | 0.74098 | 0.22996 | 0.48038 | 0.74098 | 0.43251 | 0.20302 | 0.35952 | 0.2506 | 0.74098 | 0.66283 | 0.87818 | 0.94509 | 0.74098 | 0.68883 | 0.8736 | 0.91127 | 0.74098 | 0.803 | 0.90017 | 0.687
204 | 0.52771 | 0.72737 | 0.74098 | 0.22679 | 0.47755 | 0.74098 | 0.43167 | 0.19985 | 0.35196 | 0.26465 | 0.74098 | 0.66073 | 0.8766 | 0.94496 | 0.74098 | 0.68678 | 0.87284 | 0.91127 | 0.74098 | 0.8025 | 0.89755 | 0.687
207 | 0.5241 | 0.72421 | 0.73716 | 0.22785 | 0.4751 | 0.73716 | 0.42915 | 0.19985 | 0.34894 | 0.24426 | 0.73716 | 0.65812 | 0.87522 | 0.94469 | 0.73716 | 0.68558 | 0.87209 | 0.91189 | 0.73716 | 0.801 | 0.89755 | 0.68525
210 | 0.52048 | 0.72 | 0.73771 | 0.22257 | 0.47247 | 0.73771 | 0.42662 | 0.19985 | 0.31647 | 0.24267 | 0.73771 | 0.65916 | 0.87411 | 0.94456 | 0.73771 | 0.68257 | 0.87133 | 0.90789 | 0.73771 | 0.799 | 0.89755 | 0.6835
213 | 0.51807 | 0.72316 | 0.73525 | 0.21941 | 0.46967 | 0.73525 | 0.42662 | 0.19033 | 0.34592 | 0.2395 | 0.73525 | 0.6555 | 0.87269 | 0.9443 | 0.73525 | 0.68257 | 0.86957 | 0.90819 | 0.73525 | 0.797 | 0.89755 | 0.6835
216 | 0.51687 | 0.71579 | 0.73443 | 0.21519 | 0.46689 | 0.73443 | 0.42662 | 0.19351 | 0.33686 | 0.2395 | 0.73443 | 0.65602 | 0.87155 | 0.94403 | 0.73443 | 0.68482 | 0.86957 | 0.90572 | 0.73443 | 0.7975 | 0.89492 | 0.68175
219 | 0.51446 | 0.71263 | 0.73443 | 0.21624 | 0.46403 | 0.73443 | 0.4283 | 0.19192 | 0.33051 | 0.2395 | 0.73443 | 0.65602 | 0.87069 | 0.94377 | 0.73443 | 0.68181 | 0.86856 | 0.90465 | 0.73443 | 0.796 | 0.89492 | 0.6835
222 | 0.51446 | 0.71053 | 0.73115 | 0.21624 | 0.46114 | 0.73115 | 0.42578 | 0.19509 | 0.33082 | 0.2395 | 0.73115 | 0.65236 | 0.86916 | 0.9435 | 0.73115 | 0.67906 | 0.8673 | 0.90626 | 0.73115 | 0.7935 | 0.89229 | 0.6835
225 | 0.51325 | 0.71053 | 0.73049 | 0.21413 | 0.45825 | 0.73049 | 0.42325 | 0.19033 | 0.32628 | 0.23791 | 0.73049 | 0.6534 | 0.8684 | 0.94337 | 0.73049 | 0.6773 | 0.86755 | 0.90789 | 0.73049 | 0.79229 | 0.89229 | 0.68525
228 | 0.50964 | 0.70211 | 0.72869 | 0.20675 | 0.45537 | 0.72869 | 0.41904 | 0.18557 | 0.32326 | 0.23157 | 0.72869 | 0.65183 | 0.86745 | 0.9431 | 0.72869 | 0.67625 | 0.8668 | 0.90789 | 0.72869 | 0.794 | 0.89229 | 0.68787
231 | 0.50602 | 0.69789 | 0.72541 | 0.20359 | 0.45251 | 0.72541 | 0.4182 | 0.18399 | 0.32024 | 0.22681 | 0.72541 | 0.64869 | 0.86652 | 0.94281 | 0.72541 | 0.6763 | 0.8668 | 0.90142 | 0.72541 | 0.793 | 0.89229 | 0.68525
234 | 0.50361 | 0.70105 | 0.72541 | 0.20359 | 0.44958 | 0.72541 | 0.41652 | 0.1824 | 0.32024 | 0.22681 | 0.72541 | 0.65183 | 0.8658 | 0.94271 | 0.72541 | 0.67547 | 0.86579 | 0.90142 | 0.72541 | 0.791 | 0.89229 | 0.68472
237 | 0.50361 | 0.69474 | 0.72377 | 0.20675 | 0.44663 | 0.72377 | 0.41062 | 0.1898 | 0.32024 | 0.2284 | 0.72377 | 0.6466 | 0.8645 | 0.94244 | 0.72377 | 0.6758 | 0.86453 | 0.90142 | 0.72377 | 0.7935 | 0.89229 | 0.687
240 | 0.50094 | 0.69684 | 0.72377 | 0.20121 | 0.44369 | 0.72377 | 0.40725 | 0.17289 | 0.3142 | 0.21412 | 0.72377 | 0.64555 | 0.86352 | 0.94244 | 0.72377 | 0.66993 | 0.86352 | 0.90142 | 0.72377 | 0.79 | 0.89229 | 0.68437
243 | 0.49853 | 0.69263 | 0.72213 | 0.19567 | 0.44073 | 0.72213 | 0.40304 | 0.16971 | 0.30362 | 0.20937 | 0.72213 | 0.64817 | 0.86271 | 0.94164 | 0.72213 | 0.67204 | 0.86352 | 0.90111 | 0.72213 | 0.7865 | 0.89229 | 0.6765
246 | 0.49639 | 0.68632 | 0.72213 | 0.19409 | 0.43781 | 0.72213 | 0.40052 | 0.16178 | 0.30816 | 0.20937 | 0.72213 | 0.64189 | 0.86143 | 0.94019 | 0.72213 | 0.67504 | 0.86201 | 0.90142 | 0.72213 | 0.785 | 0.89229 | 0.67563
249 | 0.49518 | 0.68947 | 0.72049 | 0.20042 | 0.43495 | 0.72049 | 0.39799 | 0.15861 | 0.31118 | 0.20144 | 0.72049 | 0.6445 | 0.86084 | 0.93992 | 0.72049 | 0.66903 | 0.86176 | 0.90111 | 0.72049 | 0.7845 | 0.89229 | 0.6765
252 | 0.49879 | 0.68 | 0.71885 | 0.1965 | 0.4321 | 0.71885 | 0.39968 | 0.15385 | 0.30212 | 0.20461 | 0.71885 | 0.64241 | 0.85994 | 0.93979 | 0.71885 | 0.66978 | 0.86101 | 0.90142 | 0.71885 | 0.7845 | 0.89229 | 0.67475
255 | 0.48899 | 0.67684 | 0.71557 | 0.19304 | 0.42921 | 0.71557 | 0.39782 | 0.15385 | 0.30665 | 0.20461 | 0.71557 | 0.63717 | 0.85914 | 0.93939 | 0.71557 | 0.66903 | 0.86101 | 0.90142 | 0.71557 | 0.7825 | 0.89229 | 0.67475
258 | 0.48007 | 0.68316 | 0.71475 | 0.19198 | 0.42629 | 0.71475 | 0.39378 | 0.15861 | 0.29532 | 0.20302 | 0.71475 | 0.64189 | 0.8581 | 0.93899 | 0.71475 | 0.66602 | 0.86076 | 0.8948 | 0.71475 | 0.781 | 0.88967 | 0.67213
261 | 0.47229 | 0.67368 | 0.71475 | 0.19198 | 0.42346 | 0.71475 | 0.39294 | 0.14909 | 0.29003 | 0.19668 | 0.71475 | 0.63613 | 0.85786 | 0.93873 | 0.71475 | 0.66627 | 0.86 | 0.8948 | 0.71475 | 0.7825 | 0.88967 | 0.67213
264 | 0.47108 | 0.66526 | 0.71393 | 0.18776 | 0.42061 | 0.71393 | 0.39294 | 0.14909 | 0.28701 | 0.19192 | 0.71393 | 0.63542 | 0.8578 | 0.93859 | 0.71393 | 0.66512 | 0.85849 | 0.8948 | 0.71393 | 0.781 | 0.88967 | 0.67038
267 | 0.46626 | 0.67263 | 0.71393 | 0.18882 | 0.41778 | 0.71393 | 0.38957 | 0.14592 | 0.28399 | 0.19033 | 0.71393 | 0.63874 | 0.85726 | 0.93833 | 0.71393 | 0.66282 | 0.85723 | 0.8948 | 0.71393 | 0.7805 | 0.88704 | 0.66951
270 | 0.46506 | 0.66421 | 0.7123 | 0.1846 | 0.41507 | 0.7123 | 0.38873 | 0.14275 | 0.28399 | 0.19033 | 0.7123 | 0.62996 | 0.85704 | 0.93793 | 0.7123 | 0.66038 | 0.85849 | 0.8948 | 0.7123 | 0.78 | 0.88704 | 0.66951
273 | 0.46265 | 0.66 | 0.7123 | 0.18144 | 0.41246 | 0.7123 | 0.38705 | 0.14275 | 0.27643 | 0.18716 | 0.7123 | 0.63455 | 0.8566 | 0.9378 | 0.7123 | 0.66451 | 0.85849 | 0.8948 | 0.7123 | 0.778 | 0.88704 | 0.66951
276 | 0.45904 | 0.66105 | 0.70984 | 0.17933 | 0.40978 | 0.70984 | 0.38789 | 0.14275 | 0.27492 | 0.19033 | 0.70984 | 0.63351 | 0.85651 | 0.93767 | 0.70984 | 0.6585 | 0.85723 | 0.89557 | 0.70984 | 0.778 | 0.88704 | 0.67126
279 | 0.45663 | 0.65 | 0.70902 | 0.18038 | 0.40704 | 0.70902 | 0.38536 | 0.14275 | 0.27492 | 0.18557 | 0.70902 | 0.62932 | 0.85614 | 0.93727 | 0.70902 | 0.66 | 0.85723 | 0.89141 | 0.70902 | 0.7775 | 0.88704 | 0.66951
282 | 0.45542 | 0.65158 | 0.70738 | 0.18038 | 0.40428 | 0.70738 | 0.38452 | 0.13641 | 0.27795 | 0.18716 | 0.70738 | 0.63351 | 0.8553 | 0.93687 | 0.70738 | 0.65774 | 0.85748 | 0.89141 | 0.70738 | 0.7775 | 0.88704 | 0.66951
285 | 0.45301 | 0.65263 | 0.70574 | 0.17722 | 0.40148 | 0.70574 | 0.38368 | 0.13482 | 0.2719 | 0.1824 | 0.70574 | 0.63089 | 0.85489 | 0.93661 | 0.70574 | 0.65699 | 0.85522 | 0.8948 | 0.70574 | 0.7745 | 0.88704 | 0.66863
288 | 0.4506 | 0.64211 | 0.70574 | 0.17412 | 0.3987 | 0.70574 | 0.38031 | 0.13482 | 0.26737 | 0.1824 | 0.70574 | 0.62723 | 0.8541 | 0.93647 | 0.70574 | 0.65458 | 0.85396 | 0.8948 | 0.70574 | 0.774 | 0.88704 | 0.66776
291 | 0.44699 | 0.64526 | 0.7041 | 0.1635 | 0.39596 | 0.7041 | 0.37947 | 0.13165 | 0.26284 | 0.18082 | 0.7041 | 0.63194 | 0.85346 | 0.93634 | 0.7041 | 0.65473 | 0.85295 | 0.89172 | 0.7041 | 0.775 | 0.88704 | 0.66601
294 | 0.44578 | 0.64211 | 0.7041 | 0.1635 | 0.39322 | 0.7041 | 0.37778 | 0.12847 | 0.26133 | 0.17923 | 0.7041 | 0.62553 | 0.8531 | 0.93607 | 0.7041 | 0.65699 | 0.8527 | 0.89141 | 0.7041 | 0.7715 | 0.88704 | 0.66251
297 | 0.44247 | 0.64211 | 0.7041 | 0.16561 | 0.39056 | 0.7041 | 0.37778 | 0.12847 | 0.26284 | 0.17923 | 0.7041 | 0.62775 | 0.85232 | 0.93581 | 0.7041 | 0.65368 | 0.8527 | 0.89141 | 0.7041 | 0.772 | 0.88704 | 0.66077
300 | 0.44096 | 0.64737 | 0.70246 | 0.16772 | 0.38802 | 0.70246 | 0.37694 | 0.12847 | 0.25723 | 0.18082 | 0.70246 | 0.62932 | 0.85174 | 0.93554 | 0.70246 | 0.65312 | 0.85194 | 0.89141 | 0.70246 | 0.774 | 0.88704 | 0.66251
303 | 0.43976 | 0.64105 | 0.70246 | 0.15506 | 0.38552 | 0.70246 | 0.37778 | 0.12847 | 0.26042 | 0.18082 | 0.70246 | 0.62199 | 0.85162 | 0.93541 | 0.70246 | 0.64857 | 0.85068 | 0.89141 | 0.70246 | 0.771 | 0.88704 | 0.65902
306 | 0.43735 | 0.64011 | 0.7014 | 0.15717 | 0.38311 | 0.7 | 0.37694 | 0.12847 | 0.2568 | 0.18082 | 0.7 | 0.6267 | 0.85132 | 0.93541 | 0.7 | 0.65097 | 0.85043 | 0.89141 | 0.7 | 0.7705 | 0.88704 | 0.65902
309 | 0.43494 | 0.64537 | 0.69918 | 0.15295 | 0.38072 | 0.69918 | 0.37357 | 0.12847 | 0.25126 | 0.17289 | 0.69918 | 0.62461 | 0.85036 | 0.93501 | 0.69918 | 0.64671 | 0.85194 | 0.89141 | 0.69918 | 0.771 | 0.88704 | 0.65902
312 | 0.43253 | 0.641 | 0.69918 | 0.14979 | 0.37829 | 0.69918 | 0.37021 | 0.12054 | 0.25378 | 0.16971 | 0.69918 | 0.62147 | 0.85017 | 0.93475 | 0.69918 | 0.64646 | 0.84993 | 0.89141 | 0.69918 | 0.77 | 0.88704 | 0.65727
315 | 0.43133 | 0.639 | 0.69754 | 0.14979 | 0.37602 | 0.69754 | 0.36937 | 0.12054 | 0.25982 | 0.16654 | 0.69754 | 0.62513 | 0.85003 | 0.93448 | 0.69754 | 0.64345 | 0.84968 | 0.89141 | 0.69754 | 0.7675 | 0.88704 | 0.65727
318 | 0.43133 | 0.6399 | 0.69672 | 0.14604 | 0.37384 | 0.69672 | 0.36937 | 0.1142 | 0.24924 | 0.16654 | 0.69672 | 0.62094 | 0.84994 | 0.93422 | 0.69672 | 0.64857 | 0.84892 | 0.89141 | 0.69672 | 0.77 | 0.88704 | 0.65727
321 | 0.42771 | 0.6388 | 0.69672 | 0.13924 | 0.37174 | 0.69672 | 0.36937 | 0.1142 | 0.24572 | 0.16337 | 0.69672 | 0.62042 | 0.84991 | 0.93382 | 0.69672 | 0.65097 | 0.84691 | 0.89141 | 0.69672 | 0.768 | 0.88704 | 0.65727
324 | 0.42741 | 0.6377 | 0.69672 | 0.13819 | 0.36961 | 0.69672 | 0.36684 | 0.1142 | 0.24924 | 0.16337 | 0.69672 | 0.62251 | 0.84993 | 0.93369 | 0.69672 | 0.64671 | 0.8459 | 0.89233 | 0.69672 | 0.767 | 0.88704 | 0.65465
327 | 0.4253 | 0.6375 | 0.69836 | 0.13713 | 0.36793 | 0.69836 | 0.36684 | 0.11261 | 0.24773 | 0.16337 | 0.69836 | 0.61833 | 0.85 | 0.93342 | 0.69836 | 0.64646 | 0.84565 | 0.88818 | 0.69836 | 0.765 | 0.88704 | 0.65465
330 | 0.4241 | 0.6372 | 0.69426 | 0.13713 | 0.36619 | 0.69426 | 0.36431 | 0.11261 | 0.23716 | 0.16337 | 0.69426 | 0.61937 | 0.85013 | 0.93316 | 0.69426 | 0.64345 | 0.84389 | 0.88818 | 0.69426 | 0.765 | 0.88704 | 0.65465
333 | 0.42169 | 0.637 | 0.69426 | 0.13743 | 0.36433 | 0.69426 | 0.36179 | 0.11103 | 0.24018 | 0.1602 | 0.69426 | 0.61885 | 0.85031 | 0.93289 | 0.69426 | 0.64857 | 0.84137 | 0.88655 | 0.69426 | 0.7635 | 0.88704 | 0.65465
336 | 0.41687 | 0.6355 | 0.69262 | 0.13502 | 0.36222 | 0.69262 | 0.36095 | 0.10627 | 0.24018 | 0.15227 | 0.69262 | 0.61885 | 0.85055 | 0.93273 | 0.69262 | 0.65097 | 0.84086 | 0.8851 | 0.69262 | 0.763 | 0.88704 | 0.65465
339 | 0.41446 | 0.635 | 0.69426 | 0.1308 | 0.36034 | 0.69426 | 0.35926 | 0.10627 | 0.24018 | 0.15068 | 0.69426 | 0.62042 | 0.85084 | 0.93249 | 0.69426 | 0.64671 | 0.8396 | 0.88639 | 0.69426 | 0.7625 | 0.88704 | 0.6529
342 | 0.41325 | 0.634 | 0.6918 | 0.1308 | 0.35866 | 0.6918 | 0.35842 | 0.10468 | 0.24018 | 0.14909 | 0.6918 | 0.61885 | 0.85118 | 0.93236 | 0.6918 | 0.64646 | 0.83891 | 0.88818 | 0.6918 | 0.761 | 0.88704 | 0.6529
345 | 0.41084 | 0.6339 | 0.6918 | 0.12975 | 0.35702 | 0.6918 | 0.35842 | 0.1031 | 0.23565 | 0.15068 | 0.6918 | 0.61728 | 0.85158 | 0.93223 | 0.6918 | 0.64345 | 0.83835 | 0.8891 | 0.6918 | 0.762 | 0.88704 | 0.65202
348 | 0.40843 | 0.6335 | 0.68934 | 0.1308 | 0.35544 | 0.68934 | 0.35758 | 0.1031 | 0.23263 | 0.14909 | 0.68934 | 0.61833 | 0.85203 | 0.9321 | 0.68934 | 0.64345 | 0.83835 | 0.8851 | 0.68934 | 0.76 | 0.88704 | 0.65202
351 | 0.40723 | 0.6334 | 0.68934 | 0.12869 | 0.35391 | 0.688 | 0.356 | 0.103 | 0.231 | 0.147 | 0.68934 | 0.61675 | 0.85203 | 0.93156 | 0.68934 | 0.64857 | 0.83784 | 0.88612 | 0.68934 | 0.76 | 0.88704 | 0.65202
354 | 0.40621 | 0.6321 | 0.6892 | 0.12862 | 0.3538 | 0.687 | 0.355 | 0.102 | 0.23 | 0.145 | 0.68853 | 0.61571 | 0.85203 | 0.93117 | 0.688 | 0.641 | 0.835 | 0.882 | 0.687 | 0.758 | 0.886 | 0.651
357 | 0.40512 | 0.6319 | 0.6891 | 0.1286 | 0.3537 | 0.685 | 0.354 | 0.101 | 0.292 | 0.141 | 0.687 | 0.613 | 0.851 | 0.928 | 0.687 | 0.642 | 0.831 | 0.879 | 0.686 | 0.755 | 0.886 | 0.651
360 | 0.40431 | 0.6314 | 0.689 | 0.1285 | 0.3532 | 0.683 | 0.352 | 0.1 | 0.285 | 0.14 | 0.685 | 0.611 | 0.849 | 0.925
Table S8. FT-IR spectra of ZnO NPs before and after interaction with 100 mg/L concentration of various NOM
Wave number | Humic acid | ZnO-Humic acid | Salicylic acid | ZnO-Salicylic acid | Citric acid | ZnO-Citric acid | Commercial ZnO NPs | Background
cm-1 | Transmittance (%) | Transmittance (%) | Transmittance (%) | Transmittance (%) | Transmittance (%) | Transmittance (%) | Transmittance (%) | Transmittance (%)
500 | 32.3646 | 44.8261 | 43.4517 | 25.622 | 46.3481 | 38.6052 | 54.0012 | 0.016165
500.97 | 32.3739 | 44.7376 | 43.2485 | 25.6025 | 46.3987 | 38.6679 | 54.0012 | 0.018814
501.94 | 32.3832 | 44.6452 | 43.0603 | 25.5822 | 46.4197 | 38.7287 | 53.9945 | 0.019432
502.91 | 32.3925 | 44.5492 | 42.9207 | 25.5564 | 46.3974 | 38.7876 | 53.9815 | 0.019301
503.88 | 32.4018 | 44.4498 | 42.8486 | 25.5212 | 46.3273 | 38.8447 | 53.9585 | 0.01961
504.85 | 32.4112 | 44.3474 | 42.8447 | 25.4745 | 46.2163 | 38.9023 | 53.925 | 0.020584
505.82 | 32.4205 | 44.2422 | 42.8946 | 25.416 | 46.0816 | 38.7876 | 53.9125 | 0.021464
506.79 | 32.4298 | 44.1344 | 42.9798 | 25.3483 | 45.9473 | 38.8447 | 53.8825 | 0.021317
507.76 | 32.4391 | 44.0244 | 43.0896 | 25.2758 | 45.8387 | 38.9023 | 53.862 | 0.019989
508.73 | 32.4484 | 43.9124 | 43.2255 | 25.2042 | 45.776 | 38.8447 | 53.6155 | 0.018416
509.7 | 32.4578 | 43.7987 | 43.3959 | 25.1374 | 45.7664 | 38.9023 | 53.416 | 0.018063
510.67 | 32.4671 | 43.6836 | 43.6064 | 25.0756 | 45.8002 | 38.5855 | 53.2726 | 0.01997
511.64 | 32.4764 | 43.5673 | 43.8512 | 25.0155 | 45.8524 | 38.5855 | 53.151 | 0.024124
512.61 | 32.4857 | 43.4501 | 44.1143 | 24.9503 | 45.8902 | 38.6481 | 53.0118 | 0.029603
513.58 | 32.495 | 43.3323 | 44.3741 | 24.8737 | 45.8872 | 38.709 | 52.8507 | 0.035264
514.55 | 32.5044 | 43.2141 | 44.6063 | 24.7819 | 45.8331 | 38.5855 | 52.6988 | 0.040397
515.52 | 32.5137 | 43.0959 | 44.7838 | 24.675 | 45.7379 | 38.6481 | 52.589 | 0.044864
516.49 | 32.523 | 42.9779 | 44.8826 | 24.5562 | 45.6257 | 38.709 | 52.5239 | 0.048772
517.46 | 32.5323 | 42.8603 | 44.8977 | 24.4294 | 45.5232 | 38.7678 | 52.4732 | 0.052054
518.43 | 32.5416 | 42.7435 | 44.8642 | 24.2971 | 45.4492 | 38.825 | 52.4005 | 0.054362
519.4 | 32.551 | 42.6278 | 44.8653 | 24.1592 | 45.4102 | 38.8825 | 52.2921 | 0.055316
520.37 | 32.5603 | 42.5133 | 45.0114 | 24.0146 | 45.4029 | 38.8822 | 52.165 | 0.054896
521.34 | 32.5696 | 42.4003 | 45.3844 | 23.8642 | 45.421 | 38.5035 | 52.0486 | 0.053668
522.31 | 32.5789 | 42.2892 | 45.9781 | 23.7117 | 45.4586 | 38.1662 | 51.9547 | 0.052711
523.28 | 32.5882 | 42.1802 | 46.6741 | 23.5627 | 45.5102 | 37.8923 | 51.8647 | 0.053303
524.25 | 32.5976 | 42.0736 | 47.279 | 23.4209 | 45.5665 | 37.6742 | 51.7467 | 0.056492
525.22 | 32.6069 | 41.9697 | 47.603 | 23.283 | 45.6123 | 37.4754 | 51.5901 | 0.062704
526.19 | 32.6162 | 41.8686 | 47.5388 | 23.1368 | 45.63 | 37.2548 | 51.4241 | 0.071514
527.16 | 32.6255 | 41.7708 | 47.1003 | 22.9664 | 45.6061 | 36.9911 | 51.2978 | 0.081706
528.13 | 32.6349 | 41.6764 | 46.4009 | 22.7642 | 45.5388 | 36.6897 | 51.2304 | 0.091674
529.1 | 32.6442 | 41.5858 | 45.5928 | 22.5368 | 45.4398 | 36.3749 | 51.1878 | 0.10004
530.07 | 32.6535 | 41.4992 | 44.8055 | 22.3009 | 45.3293 | 36.0753 | 51.1168 | 0.1062
531.04 | 32.6628 | 41.4169 | 44.1147 | 22.0758 | 45.2269 | 35.8101 | 50.9967 | 0.11047
532.01 | 32.6721 | 41.3391 | 43.5448 | 21.8747 | 45.1448 | 35.58 | 50.8532 | 0.11382
532.98 | 32.6814 | 41.2662 | 43.0943 | 21.6976 | 45.0849 | 35.3721 | 50.7279 | 0.1173
533.95 | 32.6908 | 41.1983 | 42.7591 | 21.5334 | 45.0418 | 35.1705 | 50.6386 | 0.1216
534.92 | 32.7001 | 41.1472 | 42.5451 | 21.3722 | 45.0064 | 34.9646 | 50.5646 | 0.12679
535.89 | 32.7094 | 41.1046 | 42.4693 | 21.2137 | 44.9697 | 34.7512 | 50.4733 | 0.13251
536.86 | 32.7187 | 41.0712 | 42.5585 | 21.0654 | 44.9233 | 34.5337 | 50.3595 | 0.13805
537.83 | 32.728 | 41.0477 | 42.8481 | 20.9365 | 44.8606 | 34.3226 | 50.2536 | 0.1426
538.8 | 32.7374 | 41.0334 | 43.3691 | 20.8313 | 44.7792 | 34.1328 | 50.1888 | 0.14532
539.77 | 32.7467 | 41.0274 | 44.1073 | 20.7477 | 44.6829 | 33.9763 | 50.1649 | 0.14566
540.74 | 32.756 | 41.0297 | 44.9398 | 20.6791 | 44.5832 | 33.8584 | 50.1475 | 0.14366
541.71 | 32.7653 | 41.0404 | 45.5993 | 20.6204 | 44.4953 | 33.7809 | 50.1044 | 0.1402
542.68 | 32.7747 | 41.0609 | 45.7442 | 20.5706 | 44.4334 | 33.7415 | 50.0411 | 0.13686
543.65 | 32.7839 | 41.0865 | 45.1451 | 20.5321 | 44.405 | 33.7326 | 49.9993 | 0.13543
544.62 | 32.7933 | 41.1172 | 43.8437 | 20.5065 | 44.4096 | 33.7475 | 50.0171 | 0.13706
545.59 | 32.8026 | 41.1529 | 42.1591 | 20.4929 | 44.4408 | 33.7805 | 50.0922 | 0.14169
546.56 | 32.8119 | 41.1932 | 40.5759 | 20.4897 | 44.4913 | 33.8222 | 50.1898 | 0.14802
547.53 | 32.8212 | 41.2379 | 39.56 | 20.4975 | 44.5543 | 33.858 | 50.2832 | 0.15409
548.5 | 32.8306 | 41.2871 | 39.3403 | 20.5166 | 44.6233 | 33.8773 | 50.3777 | 0.15825
549.47 | 32.8399 | 41.341 | 39.8118 | 20.5467 | 44.6886 | 33.8842 | 50.497 | 0.15992
550.44 | 32.8492 | 41.4004 | 40.6416 | 20.5868 | 44.7361 | 33.8944 | 50.657 | 0.15983
551.41 | 32.8585 | 41.4655 | 41.4697 | 20.6349 | 44.7497 | 33.9286 | 50.8514 | 0.15954
552.38 | 32.8678 | 41.5366 | 42.0549 | 20.6877 | 44.7174 | 34.0046 | 51.0521 | 0.16062
553.35 | 32.8772 | 41.614 | 42.3248 | 20.7434 | 44.6392 | 34.1305 | 51.2281 | 0.16383
554.32 | 32.8865 | 41.6975 | 42.3443 | 20.8041 | 44.5292 | 34.2966 | 51.3706 | 0.16885
555.29 | 32.8958 | 41.7871 | 42.2439 | 20.8733 | 44.4143 | 34.483 | 51.4998 | 0.1746
556.26 | 32.9051 | 41.8821 | 42.1472 | 20.9542 | 44.3246 | 34.6715 | 51.6456 | 0.17981
557.23 | 32.9145 | 41.9821 | 42.1267 | 21.049 | 44.2829 | 34.8453 | 51.8176 | 0.18356
558.2 | 32.9237 | 42.0866 | 42.1944 | 21.1577 | 44.2956 | 34.9909 | 51.9918 | 0.18538
559.17 | 32.9331 | 42.1945 | 42.3199 | 21.2772 | 44.3506 | 35.1061 | 52.1304 | 0.18516
560.14 | 32.9424 | 42.3051 | 42.4607 | 21.4031 | 44.4222 | 35.2 | 52.2221 | 0.18301
561.11 | 32.9517 | 42.4174 | 42.5863 | 21.5314 | 44.4806 | 35.286 | 52.2968 | 0.17922
562.08 | 32.961 | 42.531 | 42.6904 | 21.6596 | 44.5027 | 35.3813 | 52.3945 | 0.17444
563.05 | 32.9704 | 42.6458 | 42.7865 | 21.7868 | 44.4781 | 35.5021 | 52.5215 | 0.16968
564.02 | 32.9797 | 42.7616 | 42.8959 | 21.9165 | 44.4105 | 35.6534 | 52.6469 | 0.16607
564.99 | 32.989 | 42.8772 | 43.033 | 22.0541 | 44.3133 | 35.8274 | 52.7379 | 0.16437
565.96 | 32.9983 | 42.9925 | 43.1996 | 22.1995 | 44.2048 | 36.008 | 52.7928 | 0.16455
566.93 | 33.0076 | 43.1073 | 43.3852 | 22.3476 | 44.1039 | 36.1797 | 52.8422 | 0.16577
567.9 | 33.017 | 43.2214 | 43.5727 | 22.4943 | 44.0279 | 36.3345 | 52.9138 | 0.1668
568.87 | 33.0263 | 43.3343 | 43.745 | 22.6379 | 43.9905 | 36.4765 | 53.0014 | 0.16668
569.84 | 33.0356 | 43.4457 | 43.8897 | 22.7782 | 43.9999 | 36.6216 | 53.0722 | 0.16536
570.81 | 33.0449 | 43.5554 | 44.0008 | 22.9181 | 44.0562 | 36.7929 | 53.1054 | 0.16372
571.78 | 33.0543 | 43.663 | 44.079 | 23.0624 | 44.15 | 37.0084 | 53.1167 | 0.16313
572.75 | 33.0635 | 43.7681 | 44.1317 | 23.2116 | 44.2639 | 37.2659 | 53.1462 | 0.16462
573.72 | 33.0729 | 43.8704 | 44.1719 | 23.3611 | 44.3781 | 37.54 | 53.2212 | 0.16824
574.69 | 33.0822 | 43.9696 | 44.216 | 23.5053 | 44.477 | 37.7927 | 53.3262 | 0.17287
575.66 | 33.0915 | 44.0654 | 44.2779 | 23.6404 | 44.556 | 37.9898 | 53.417 | 0.17682
576.63 | 33.1008 | 44.1574 | 44.3635 | 23.7665 | 44.6217 | 38.1158 | 53.468 | 0.17883
577.6 | 33.1102 | 44.2453 | 44.4664 | 23.8874 | 44.6878 | 38.1846 | 53.4983 | 0.17901
578.57 | 33.1195 | 44.3288 | 44.5686 | 24.0089 | 44.7665 | 38.2356 | 53.5516 | 0.17898
579.54 | 33.1288 | 44.4075 | 44.6459 | 24.1378 | 44.8627 | 38.3137 | 53.6539 | 0.18116
580.51 | 33.1381 | 44.4812 | 44.6772 | 24.2781 | 44.9712 | 38.4484 | 53.7901 | 0.18734
581.48 | 33.1474 | 44.5494 | 44.6531 | 24.43 | 45.0804 | 38.6478 | 53.9189 | 0.1975
582.45 | 33.1568 | 44.6119 | 44.5808 | 24.5889 | 45.1796 | 38.6052 | 54.0135 | 0.20953
583.42 | 33.1661 | 44.6684 | 44.4818 | 24.7484 | 45.2642 | 38.6679 | 54.0837 | 0.22015
584.39 | 33.1754 | 44.7184 | 44.3858 | 24.904 | 45.3364 | 38.7287 | 54.1584 | 0.22642
585.36 | 33.1847 | 44.7617 | 44.3199 | 25.0548 | 45.4017 | 38.7876 | 54.2509 | 0.22717
586.33 | 33.194 | 44.7979 | 44.2994 | 25.2041 | 45.4644 | 38.8447 | 54.3428 | 0.2235
587.3 | 33.2034 | 44.8268 | 44.3227 | 25.3561 | 45.5253 | 38.9023 | 54.3993 | 0.21818
588.27 | 33.2127 | 44.8479 | 44.3733 | 25.5124 | 45.5841 | 38.6052 | 54.4038 | 0.21436
589.24 | 33.222 | 44.861 | 44.4269 | 25.6698 | 45.6413 | 38.6679 | 54.3749 | 0.2143
590.21 | 33.2313 | 44.8657 | 44.4626 | 25.8237 | 45.6988 | 38.7287 | 54.345 | 0.21865
591.18 | 33.2406 | 44.8617 | 44.4697 | 25.9714 | 45.7565 | 38.7876 | 54.345 | 0.22643
592.15 | 33.25 | 44.8486 | 44.4513 | 26.1145 | 45.8092 | 38.8447 | 54.3451 | 0.23569
593.12 | 33.2593 | 44.8262 | 44.419 | 26.2589 | 45.8464 | 38.9023 | 54.345 | 0.24435
594.09 | 33.2686 | 44.7941 | 44.3859 | 26.4126 | 45.8594 | 38.6679 | 54.345 | 0.25091
595.06 | 33.2779 | 44.752 | 44.3597 | 26.5796 | 45.8484 | 38.7287 | 54.345 | 0.25481
596.03 | 33.2872 | 44.6995 | 44.3398 | 26.7565 | 45.827 | 38.7876 | 54.3145 | 0.2564
597 | 33.2966 | 44.6363 | 44.3188 | 26.9333 | 45.8177 | 38.8447 | 54.345 | 0.25648
597.97 | 33.3059 | 44.5622 | 44.2867 | 27.1003 | 45.8415 | 38.9023 | 54.3405 | 0.25588
598.94 | 33.3152 | 44.4766 | 44.2667 | 27.2526 | 45.9079 | 38.9023 | 54.343 | 0.25516
599.91 | 33.3152 | 44.8126 | 44.2667 | 27.2526 | 46.0115 | 38.9025 | 54.342 | 0.25456
600.88 | 33.3059 | 44.9546 | 43.9776 | 27.118 | 46.1377 | 39.0385 | 54.341 | 0.25429
601.6817 | 33.2967 | 45.0958 | 43.52 | 26.9458 | 46.2717 | 39.1236 | 54.336 | 0.25464
602.6459 | 33.2876 | 45.236 | 42.9157 | 26.7553 | 46.4043 | 39.0678 | 54.1335 | 0.25599
603.6102 | 33.2787 | 45.3755 | 42.2293 | 26.6029 | 46.5295 | 38.7728 | 53.6067 | 0.25852
604.5744 | 33.2699 | 45.5141 | 41.6025 | 26.516 | 46.6373 | 38.2676 | 53.0856 | 0.26192
605.5386 | 33.2612 | 45.6518 | 41.1501 | 26.4963 | 46.7097 | 37.6941 | 52.5701 | 0.26531
606.5029 | 33.2527 | 45.7887 | 40.956 | 26.5207 | 46.7248 | 37.2695 | 52.0602 | 0.26762
607.4671 | 33.2443 | 45.9247 | 41.0727 | 26.5511 | 46.6694 | 37.1915 | 51.5558 | 0.26799
608.4313 | 33.2361 | 46.0599 | 41.5161 | 26.5513 | 46.5508 | 37.5376 | 51.0571 | 0.26623
609.3956 | 33.228 | 46.1942 | 42.2516 | 26.5021 | 46.4007 | 38.2218 | 50.5639 | 0.26277
610.3598 | 33.22 | 46.3277 | 43.1882 | 26.4081 | 46.2641 | 39.0369 | 50.0764 | 0.25834
611.324 | 33.2121 | 46.4603 | 44.1918 | 26.2918 | 52.3434 | 39.7542 | 49.5944 | 0.25348
612.2883 | 33.2044 | 46.5921 | 45.1283 | 26.1781 | 53.6758 | 40.2214 | 49.118 | 0.24838
613.2525 | 33.1968 | 46.723 | 45.9188 | 26.0787 | 55.0211 | 40.4151 | 48.6472 | 0.24306
614.2167 | 33.1894 | 46.853 | 46.5809 | 25.9844 | 56.2749 | 40.4271 | 48.182 | 0.23768
615.181 | 33.1821 | 46.9822 | 47.2202 | 25.874 | 57.3535 | 40.3972 | 47.7225 | 0.23288
616.1452 | 33.1749 | 47.1106 | 47.9635 | 25.7298 | 58.2244 | 40.4329 | 47.2684 | 0.22962
617.1094 | 33.1679 | 47.2381 | 48.8689 | 25.551 | 58.9136 | 40.5521 | 46.82 | 0.22871
618.0737 | 33.161 | 47.3647 | 49.8655 | 25.3529 | 59.4812 | 40.6732 | 46.3772 | 0.23043
619.0379 | 33.1542 | 47.4905 | 50.7621 | 25.1573 | 59.9785 | 40.6449 | 45.94 | 0.23439
620.0021 | 33.1476 | 47.6154 | 51.3249 | 24.9768 | 60.4171 | 40.3096 | 45.5083 | 0.23977
620.9664 | 33.1411 | 47.7395 | 51.394 | 24.8053 | 60.7715 | 39.5752 | 45.0823 | 0.24583
621.9306 | 33.1347 | 47.8627 | 50.9746 | 24.6218 | 61.018 | 38.4667 | 44.6618 | 0.25214
622.8948 | 33.1285 | 47.9851 | 50.2435 | 24.4068 | 61.1774 | 37.13 | 44.247 | 0.25851
623.8591 | 33.1224 | 48.1066 | 49.493 | 24.1597 | 61.3334 | 35.7917 | 43.8377 | 0.26475
624.8233 | 33.1164 | 48.2273 | 49.0067 | 23.9052 | 61.5949 | 34.6757 | 43.434 | 0.27049
625.7875 | 33.1106 | 48.3471 | 48.9567 | 23.6871 | 62.0369 | 33.9306 | 43.0359 | 0.27531
626.7518 | 33.1049 | 48.4661 | 49.3559 | 23.55 | 62.6528 | 33.5975 | 42.6434 | 0.27903
627.716 | 33.0993 | 48.5842 | 50.0806 | 23.5207 | 63.3526 | 33.6338 | 42.2565 | 0.28183
628.6802 | 33.0939 | 48.7015 | 50.9141 | 23.5965 | 63.996 | 33.9608 | 41.8752 | 0.28417
629.6445 | 33.0886 | 48.8179 | 51.6223 | 23.7479 | 64.4434 | 34.5109 | 41.4995 | 0.28652
630.6087 | 33.0835 | 48.9334 | 51.9956 | 23.9345 | 64.5874 | 35.2338 | 41.1294 | 0.28919
631.5729 | 33.0784 | 49.0481 | 51.8715 | 24.1217 | 64.3599 | 36.0754 | 40.7648 | 0.29244
632.5372 | 33.0736 | 49.162 | 51.1491 | 24.2935 | 63.7319 | 36.9586 | 40.4059 | 0.29661
633.5014 | 33.0688 | 49.2749 | 49.8054 | 24.4532 | 62.7191 | 37.7932 | 40.0526 | 0.30221
634.4656 | 33.0642 | 49.3871 | 47.9068 | 24.6161 | 61.393 | 38.5119 | 39.7048 | 0.30965
635.4299 | 33.0597 | 49.4984 | 45.6013 | 24.7997 | 59.8836 | 39.1065 | 39.3626 | 0.31894
636.3941 | 33.0554 | 49.6088 | 43.0872 | 25.0146 | 58.3591 | 39.6377 | 39.0261 | 0.32956
637.3583 | 33.0512 | 49.7184 | 40.5664 | 25.2634 | 56.9853 | 40.2087 | 38.6951 | 0.34073
638.3226 | 33.0471 | 49.8271 | 38.1993 | 25.5419 | 55.8817 | 40.9189 | 38.3697 | 0.35169
639.2868 | 33.0431 | 49.935 | 36.0844 | 25.8416 | 55.1011 | 41.8197 | 38.0499 | 0.36196
640.251 | 33.0393 | 50.042 | 34.2644 | 26.1496 | 54.6412 | 42.8959 | 37.7357 | 0.37118
641.2153 | 33.0357 | 50.1482 | 32.7413 | 26.4484 | 54.4734 | 44.0657 | 37.4271 | 0.37889
642.1795 | 33.0321 | 50.2535 | 31.4824 | 26.7163 | 54.5616 | 45.1941 | 37.1241 | 0.38454
643.1437 | 33.0287 | 50.358 | 30.4105 | 26.9315 | 54.8618 | 46.1127 | 36.8267 | 0.38776
644.108 | 33.0255 | 50.4616 | 29.3965 | 27.077 | 55.3072 | 46.6549 | 36.5348 | 0.38873
645.0722 | 33.0223 | 50.5643 | 28.2779 | 27.148 | 55.8017 | 46.7086 | 36.2486 | 0.38837
646.0364 | 33.0193 | 50.6662 | 26.9099 | 27.1552 | 56.2368 | 46.2679 | 35.9679 | 0.38809
647.0007 | 33.0165 | 50.7673 | 25.2272 | 27.1242 | 56.5256 | 45.4533 | 35.6929 | 0.38925
647.9649 | 33.0138 | 50.8675 | 23.2777 | 27.0897 | 56.6299 | 44.4805 | 35.4234 | 0.3927
648.9291 | 33.0112 | 50.9668 | 21.2062 | 27.086 | 56.5683 | 43.5909 | 35.1595 | 0.39845
649.8934 | 33.0087 | 51.0653 | 19.1906 | 27.1363 | 56.3963 | 42.9738 | 34.9013 | 0.40573
650.8576 | 33.0064 | 51.163 | 17.3651 | 27.2458 | 56.1748 | 42.7189 | 34.6486 | 0.41327
651.8218 | 33.0042 | 51.2597 | 15.7698 | 27.4008 | 55.9425 | 42.8163 | 34.4015 | 0.41985
652.7861 | 33.0021 | 51.3557 | 14.3565 | 27.5749 | 55.7071 | 43.1915 | 34.16 | 0.42487
653.7503 | 33.0002 | 51.4507 | 13.0457 | 27.7397 | 55.4526 | 43.744 | 33.9241 | 0.42871
654.7145 | 32.9984 | 51.545 | 11.8016 | 27.8747 | 55.1532 | 44.3646 | 33.6938 | 0.43251
655.6788 | 32.9968 | 51.6383 | 10.6888 | 27.9725 | 54.7836 | 44.9374 | 33.469 | 0.4375
656.643 | 32.9953 | 51.7309 | 9.8903 | 28.0359 | 54.3299 | 45.3461 | 33.2499 | 0.44448
657.6072 | 32.9939 | 51.8225 | 9.6718 | 28.0732 | 53.8019 | 45.5013 | 33.0364 | 0.4539
658.5715 | 32.9167 | 51.9186 | 10.2925 | 28.0924 | 53.2425 | 45.3773 | 32.8284 | 0.46636
659.5357 | 32.8329 | 52.0154 | 11.888 | 28.0998 | 52.7238 | 45.0321 | 32.533 | 0.48285
660.4999 | 32.7423 | 52.1141 | 14.3834 | 28.0996 | 52.3231 | 44.5864 | 32.2449 | 0.50345
661.4642 | 32.6444 | 52.2146 | 17.4798 | 28.0956 | 52.0925 | 44.1733 | 31.9638 | 0.5251
662.4284 | 32.5382 | 52.316 | 20.7214 | 28.0918 | 52.0346 | 43.8882 | 31.6892 | 0.54009
663.3926 | 32.424 | 52.4152 | 23.6255 | 28.0919 | 52.0964 | 43.7634 | 31.4191 | 0.53773
664.3569 | 32.3037 | 52.5088 | 25.8405 | 28.0993 | 52.1844 | 43.7779 | 31.1512 | 0.50969
665.3211 | 32.1806 | 52.5948 | 27.258 | 28.1189 | 52.1924 | 43.877 | 30.8835 | 0.45654
666.2853 | 32.0595 | 52.673 | 28.0057 | 28.1572 | 52.0389 | 43.9766 | 30.6151 | 0.39099
667.2496 | 31.9447 | 52.7455 | 28.3351 | 28.2168 | 51.7253 | 44.0085 | 30.3469 | 0.33441
668.2138 | 31.8396 | 52.8155 | 28.499 | 28.2906 | 51.3445 | 44.0001 | 30.0821 | 0.30754
669.178 | 31.7454 | 52.8866 | 28.6423 | 28.3662 | 51.0027 | 44.0256 | 29.8255 | 0.32033
670.1423 | 31.6613 | 52.9623 | 28.7477 | 28.4283 | 50.7659 | 44.1295 | 29.5824 | 0.36704
671.1065 | 31.5857 | 53.0454 | 28.6869 | 28.4627 | 50.6546 | 44.3359 | 29.3568 | 0.42982
672.0707 | 31.5165 | 53.1378 | 28.3359 | 28.4643 | 50.6174 | 44.632 | 29.1504 | 0.48816
673.035 | 31.4533 | 53.2402 | 27.657 | 28.4444 | 50.5369 | 44.9048 | 28.9625 | 0.52848
673.9992 | 31.3971 | 53.3516 | 26.7281 | 28.4237 | 50.3177 | 45.0014 | 28.79 | 0.54827
674.9634 | 31.3511 | 53.4698 | 25.7041 | 28.4214 | 49.9432 | 44.8426 | 28.6299 | 0.55363
675.9277 | 31.3191 | 53.5916 | 24.7262 | 28.4464 | 49.4661 | 44.4629 | 28.4802 | 0.55311
676.8919 | 31.3049 | 53.7133 | 23.8502 | 28.4942 | 48.973 | 43.9896 | 28.3408 | 0.55255
677.8561 | 31.3102 | 53.8311 | 23.0348 | 28.5496 | 48.5483 | 43.5922 | 28.214 | 0.55367
678.8204 | 31.334 | 53.941 | 22.1871 | 28.5953 | 48.2463 | 43.418 | 28.1032 | 0.55583
679.7846 | 31.3724 | 54.0396 | 21.2325 | 28.6222 | 48.0764 | 43.5337 | 28.0116 | 0.55846
680.7488 | 31.4198 | 54.1236 | 20.1622 | 28.6354 | 48.0081 | 43.8999 | 27.9415 | 0.56209
681.7131 | 31.4706 | 54.1907 | 19.0278 | 28.6517 | 47.9929 | 44.392 | 27.8939 | 0.56766
682.6773 | 31.5218 | 54.2402 | 17.8981 | 28.6888 | 47.989 | 44.8535 | 27.8681 | 0.57555
683.6415 | 31.5734 | 54.2728 | 16.8185 | 28.7548 | 47.9796 | 45.1544 | 27.8629 | 0.58517
684.6058 | 31.6283 | 54.2905 | 15.8026 | 28.8409 | 47.9798 | 45.2336 | 27.8765 | 0.59559
685.57 | 31.6912 | 54.2956 | 14.8558 | 28.9257 | 48.0299 | 45.1151 | 27.9076 | 0.60611
686.5342 | 31.7662 | 54.291 | 14.0092 | 28.9847 | 48.1801 | 44.8945 | 27.9552 | 0.61645
687.4985 | 31.8562 | 54.2798 | 13.3316 | 29.0025 | 48.4702 | 44.7038 | 28.0193 | 0.62635
688.4627 | 31.9617 | 54.2664 | 12.9074 | 28.981 | 48.9117 | 44.6653 | 28.1004 | 0.63538
689.4269 | 32.082 | 54.2564 | 12.796 | 28.9385 | 49.4783 | 44.8458 | 28.1991 | 0.64321
690.3912 | 32.2154 | 54.2556 | 12.9967 | 28.9032 | 50.1062 | 45.2243 | 28.3154 | 0.6501
691.3554 | 32.3592 | 54.2685 | 13.4449 | 28.9013 | 50.7097 | 45.6927 | 28.4475 | 0.65714
692.3196 | 32.51 | 54.2962 | 14.0444 | 28.9473 | 51.2041 | 46.0963 | 28.5913 | 0.66583
693.2839 | 32.6633 | 54.3362 | 14.7161 | 29.039 | 51.5311 | 46.2994 | 28.741 | 0.67732
694.2481 | 32.8141 | 54.3829 | 15.4367 | 29.1598 | 51.6735 | 46.2448 | 28.8901 | 0.69177
695.2123 | 32.9578 | 54.43 | 16.2507 | 29.2858 | 51.6566 | 45.9789 | 29.0333 | 0.70826
696.1766 | 33.0913 | 54.4727 | 17.2502 | 29.3952 | 51.5352 | 45.6311 | 29.1674 | 0.72526
697.1408 | 33.2138 | 54.5097 | 18.5344 | 29.4748 | 51.3729 | 45.3556 | 29.2919 | 0.74118
698.105 | 33.327 | 54.542 | 20.1686 | 29.5249 | 51.2199 | 45.2663 | 29.4085 | 0.75492
699.0693 | 33.4344 | 54.5731 | 22.1575 | 29.5565 | 51.1009 | 45.3991 | 29.5198 | 0.76607
700.0335 | 33.5402 | 54.6065 | 24.4432 | 29.5876 | 51.0132 | 45.7116 | 29.6287 | 0.77488
700.9977 | 33.6478 | 54.6452 | 26.9183 | 29.6348 | 50.9344 | 46.115 | 29.7376 | 0.78207
701.962 | 33.7593 | 54.6914 | 29.4476 | 29.7062 | 50.8378 | 46.511 | 29.8485 | 0.78856
702.9262 | 33.8745 | 54.7453 | 31.8941 | 29.7978 | 50.7079 | 46.8219 | 29.9622 | 0.79518
703.8904 | 33.9918 | 54.806 | 34.1417 | 29.895 | 50.5474 | 47.0037 | 30.079 | 0.8025
704.8547 | 34.1085 | 54.8705 | 36.1135 | 29.9799 | 50.374 | 47.0455 | 30.1979 | 0.81083
705.8189 | 34.2219 | 54.9348 | 37.7831 | 30.0403 | 50.206 | 46.9656 | 30.3174 | 0.82024
706.7831 | 34.3305 | 54.9949 | 39.1767 | 30.0756 | 50.0478 | 46.8075 | 30.4361 | 0.83051
707.7474 | 34.4342 | 55.0482 | 40.3599 | 30.0966 | 49.8843 | 46.6322 | 30.5535 | 0.84104
708.7116 | 34.5346 | 55.0947 | 41.4139 | 30.1179 | 49.6886 | 46.5074 | 30.67 | 0.85093
709.6758 | 34.6346 | 55.1377 | 42.4091 | 30.1498 | 49.4413 | 46.4898 | 30.7872 | 0.85939
710.6401 | 34.7374 | 55.1821 | 43.3817 | 30.1938 | 49.1454 | 46.6052 | 30.9073 | 0.86623
711.6043 | 34.8455 | 55.2333 | 44.3263 | 30.2442 | 48.8285 | 46.8368 | 31.032 | 0.87213
712.5685 | 34.9604 | 55.2947 | 45.2045 | 30.2954 | 48.5292 | 47.1296 | 31.1631 | 0.87806
713.5328 | 35.0818 | 55.3671 | 45.8533 | 30.3455 | 48.2511 | 47.3527 | 31.3014 | 0.88426
714.497 | 35.2082 | 55.4481 | 46.3774 | 30.4003 | 48.0402 | 47.5143 | 31.4472 | 0.88941
715.4612 | 35.3368 | 55.5332 | 46.787 | 30.4631 | 47.8978 | 47.5906 | 31.6 | 0.89089
716.4255 | 35.4653 | 55.6183 | 47.1237 | 30.531 | 47.8228 | 47.5953 | 31.7585 | 0.88628
717.3897 | 35.5917 | 55.7006 | 47.4449 | 30.5948 | 47.821 | 47.5645 | 31.9206 | 0.87535
718.3539 | 35.7152 | 55.7805 | 47.9134 | 30.6479 | 47.9283 | 47.5904 | 32.0839 | 0.86109
719.3182 | 35.8368 | 55.8605 | 48.4077 | 30.6909 | 48.1082 | 47.6161 | 32.2465 | 0.8488
720.2824 | 35.9582 | 55.944 | 48.8952 | 30.7386 | 48.3323 | 47.6287 | 32.4074 | 0.84366
721.2466 | 36.0818 | 56.0334 | 49.317 | 30.8111 | 48.5562 | 47.6141 | 32.5661 | 0.84818
722.2109 | 36.2096 | 56.1288 | 49.6112 | 30.9214 | 48.7409 | 47.575 | 32.7225 | 0.86093
723.1751 | 36.3425 | 56.2279 | 49.7366 | 31.0653 | 48.8763 | 47.5412 | 32.8765 | 0.87752
724.1393 | 36.4797 | 56.3267 | 49.688 | 31.2211 | 48.9935 | 47.5603 | 33.028 | 0.89283
725.1036 | 36.6191 | 56.4214 | 49.4971 | 31.3594 | 49.1524 | 47.6711 | 33.1766 | 0.90333
726.0678 | 36.758 | 56.5098 | 49.2176 | 31.46 | 49.4094 | 47.8792 | 33.3228 | 0.90821
727.032 | 36.8949 | 56.5924 | 48.9047 | 31.5233 | 49.7839 | 48.1474 | 33.468 | 0.90897
727.9963 | 37.0293 | 56.6719 | 48.5999 | 31.569 | 50.2452 | 48.4121 | 33.614 | 0.90816
728.9605 | 37.1622 | 56.7513 | 48.3251 | 31.6269 | 50.7273 | 48.6101 | 33.7625 | 0.90799
729.9247 | 37.2953 | 56.8332 | 48.0855 | 31.7221 | 51.1604 | 48.7035 | 33.9141 | 0.90958
730.889 | 37.4296 | 56.918 | 47.8758 | 31.8656 | 51.501 | 48.6857 | 34.0688 | 0.91283
731.8532 | 37.5648 | 57.0043 | 47.6853 | 32.052 | 51.7455 | 48.5705 | 34.225 | 0.91692
732.8174 | 37.6995 | 57.089 | 47.498 | 32.2655 | 51.9222 | 48.3745 | 34.3813 | 0.9209
733.7817 | 37.8318 | 57.1695 | 47.294 | 32.4896 | 52.0688 | 48.1071 | 34.5371 | 0.92425
734.7459 | 37.9609 | 57.2445 | 47.0511 | 32.7145 | 52.2135 | 47.7811 | 34.6924 | 0.92705
735.7101 | 38.0867 | 57.3142 | 46.7541 | 32.9389 | 52.3701 | 47.4307 | 34.8481 | 0.92978
736.6744 | 38.21 | 57.38 | 46.4019 | 33.1678 | 52.5448 | 47.1236 | 35.0052 | 0.9327
737.6386 | 38.3316 | 57.4436 | 46.0081 | 33.4065 | 52.7466 | 46.9485 | 35.1636 | 0.93554
738.6028 | 38.4517 | 57.5059 | 45.5927 | 33.6561 | 52.9879 | 46.9806 | 35.3222 | 0.93747
739.5671 | 38.5696 | 57.567 | 45.1668 | 33.912 | 53.2758 | 47.2428 | 35.4791 | 0.93771
740.5313 | 38.6843 | 57.6266 | 44.7208 | 34.1656 | 53.6029 | 47.6863 | 35.6327 | 0.93621
741.4955 | 38.7948 | 57.6844 | 44.2234 | 34.4075 | 53.9471 | 48.2085 | 35.7819 | 0.93383
742.4598 | 38.9009 | 57.7408 | 43.63 | 34.6317 | 54.2835 | 48.6983 | 35.9267 | 0.9318
743.424 | 39.003 | 57.7963 | 42.8916 | 34.8361 | 54.5992 | 49.0823 | 36.068 | 0.9309
744.3882 | 39.1017 | 57.8522 | 41.9561 | 35.0216 | 54.8972 | 49.3457 | 36.2069 | 0.93086
745.3525 | 39.1977 | 57.9094 | 40.7621 | 35.1893 | 55.1863 | 49.517 | 36.3442 | 0.93076
746.3167 | 39.2914 | 57.9688 | 39.2356 | 35.3387 | 55.4631 | 49.6326 | 36.4812 | 0.92989
747.2809 | 39.3835 | 58.0312 | 37.3005 | 35.4661 | 55.7037 | 49.7056 | 36.6192 | 0.92855
748.2452 | 39.4759 | 58.0974 | 34.9057 | 35.5663 | 55.8745 | 49.7218 | 36.7604 | 0.92798
749.2094 | 39.571 | 58.1682 | 32.0566 | 35.6343 | 55.9568 | 49.663 | 36.9067 | 0.92939
750.1736 | 39.6718 | 58.2437 | 28.8339 | 35.6686 | 55.9638 | 49.5353 | 37.0591 | 0.9329
751.1379 | 39.7801 | 58.3231 | 25.3929 | 35.6727 | 55.9386 | 49.3807 | 37.2165 | 0.9373
752.1021 | 39.8956 | 58.4045 | 21.9469 | 35.6546 | 55.9293 | 49.2613 | 37.3756 | 0.94075
753.0663 | 40.016 | 58.4853 | 18.744 | 35.6241 | 55.9584 | 49.227 | 37.5319 | 0.94203
754.0306 | 40.137 | 58.5625 | 16.0474 | 35.5893 | 56.0091 | 49.2889 | 37.6812 | 0.94138
754.9948 | 40.2543 | 58.6344 | 14.1163 | 35.5532 | 56.038 | 49.4177 | 37.8208 | 0.94018
755.959 | 40.3648 | 58.7007 | 13.1792 | 35.5129 | 56.0052 | 49.5641 | 37.951 | 0.9399
756.9233 | 40.4675 | 58.7631 | 13.3956 | 35.4631 | 55.9001 | 49.6893 | 38.0741 | 0.94109
757.8875 | 40.5632 | 58.8246 | 14.8132 | 35.4001 | 55.7443 | 49.7835 | 38.1937 | 0.94312
758.8517 | 40.6544 | 58.8883 | 17.3398 | 35.3254 | 55.5767 | 49.864 | 38.3127 | 0.94489
759.816 | 40.7435 | 58.9561 | 20.7487 | 35.246 | 55.4284 | 49.9596 | 38.433 | 0.94567
760.7802 | 40.8328 | 59.0284 | 24.7233 | 35.1704 | 55.3094 | 50.0892 | 38.5548 | 0.94558
761.7444 | 40.9235 | 59.1037 | 28.9267 | 35.1043 | 55.2097 | 50.2516 | 38.677 | 0.94533
762.7087 | 41.0162 | 59.1797 | 33.0662 | 35.0468 | 55.1108 | 50.4279 | 38.7983 | 0.94551
763.6729 | 41.1108 | 59.2542 | 36.9299 | 34.9924 | 54.9948 | 50.5951 | 38.9176 | 0.94616
764.6371 | 41.2069 | 59.3258 | 40.3899 | 34.9338 | 54.8471 | 50.7389 | 39.0349 | 0.94687
765.6014 | 41.3039 | 59.3947 | 43.3811 | 34.8663 | 54.6529 | 50.8621 | 39.1504 | 0.94713
766.5656 | 41.401 | 59.4616 | 45.8736 | 34.7891 | 54.3969 | 50.9809 | 39.2649 | 0.9467
767.5298 | 41.4972 | 59.5275 | 47.8545 | 34.7035 | 54.0671 | 51.1135 | 39.3786 | 0.94567
768.4941 | 41.5917 | 59.593 | 49.325 | 34.6106 | 53.6598 | 51.266 | 39.4914 | 0.94429
769.4583 | 41.6837 | 59.6582 | 50.3047 | 34.51 | 53.1823 | 51.4241 | 39.6025 | 0.94284
770.4225 | 41.7731 | 59.7231 | 50.8361 | 34.4008 | 52.6471 | 51.5578 | 39.7113 | 0.94161
771.3868 | 41.86 | 59.7879 | 50.9824 | 34.2847 | 52.0649 | 51.6375 | 39.8175 | 0.9409
772.351 | 41.9457 | 59.8522 | 50.818 | 34.1675 | 51.4397 | 51.651 | 39.9213 | 0.94091
773.3152 | 42.0316 | 59.9166 | 50.4145 | 34.0582 | 50.7704 | 51.6114 | 40.0229 | 0.94166
774.2795 | 42.1191 | 59.9811 | 49.8249 | 33.966 | 50.0578 | 51.5464 | 40.1223 | 0.94297
775.2437 | 42.2093 | 60.0452 | 49.0707 | 33.8952 | 49.3137 | 51.4771 | 40.2189 | 0.94468
776.2079 | 42.3023 | 60.108 | 48.1385 | 33.8429 | 48.5695 | 51.399 | 40.3116 | 0.94694
777.1722 | 42.3976 | 60.1686 | 46.9943 | 33.7989 | 47.8798 | 51.283 | 40.3999 | 0.95016
778.1364 | 42.4942 | 60.2261 | 45.6164 | 33.751 | 47.322 | 51.0977 | 40.4844 | 0.95458
779.1006 | 42.5913 | 60.2803 | 44.0335 | 33.6894 | 46.9871 | 50.8405 | 40.5669 | 0.95968
780.0649 | 42.689 | 60.3317 | 42.3531 | 33.6129 | 46.9641 | 50.5553 | 40.65 | 0.96395
781.0291 | 42.788 | 60.3817 | 40.7625 | 33.5297 | 47.3169 | 50.3235 | 40.7364 | 0.9654
781.9933 | 42.8899 | 60.432 | 39.498 | 33.4537 | 48.0626 | 50.2268 | 40.828 | 0.96264
782.9576 | 42.996 | 60.4844 | 38.7897 | 33.398 | 49.1579 | 50.3038 | 40.925 | 0.95585
783.9218 | 43.108 | 60.5402 | 38.8013 | 33.3685 | 50.5048 | 50.5249 | 41.0268 | 0.94686
784.886 | 43.2268 | 60.6003 | 39.5885 | 33.361 | 51.9744 | 50.8031 | 41.1324 | 0.93837
785.8503 | 43.3529 | 60.665 | 41.0887 | 33.3639 | 53.44 | 51.0348 | 41.2407 | 0.93254
786.8145 | 43.4862 | 60.7337 | 43.14 | 33.3639 | 54.806 | 51.1452 | 41.3508 | 0.92995
787.7787 | 43.6257 | 60.8054 | 45.5207 | 33.3528 | 56.0216 | 51.1159 | 41.4624 | 0.92945
788.743 | 43.7701 | 60.8782 | 47.9935 | 33.3302 | 57.0754 | 50.9825 | 41.5752 | 0.92891
789.7072 | 43.9181 | 60.9502 | 50.3445 | 33.3034 | 57.9784 | 50.8066 | 41.6893 | 0.92639
790.6714 | 44.0682 | 61.0202 | 52.4085 | 33.282 | 58.7418 | 50.6425 | 41.8049 | 0.92103
791.6357 | 44.2203 | 61.0872 | 54.0827 | 33.2745 | 59.3665 | 50.5187 | 41.9231 | 0.91331
792.5999 | 44.375 | 61.1518 | 55.3328 | 33.2843 | 59.8447 | 50.4395 | 42.0459 | 0.90464
793.5641 | 44.5337 | 61.2154 | 56.1907 | 33.3107 | 60.1736 | 50.4009 | 42.1754 | 0.89654
794.5284 | 44.6981 | 61.2801 | 56.7418 | 33.3496 | 60.3698 | 50.4009 | 42.3137 | 0.88991
795.4926 | 44.8698 | 61.3481 | 57.0979 | 33.3961 | 60.4744 | 50.4397 | 42.4618 | 0.88471
796.4568 | 45.0498 | 61.4211 | 57.3594 | 33.4448 | 60.5436 | 50.511 | 42.6195 | 0.88007
797.4211 | 45.2386 | 61.4998 | 57.5801 | 33.4907 | 60.6301 | 50.5951 | 42.785 | 0.87491
798.3853 | 45.436 | 61.5839 | 57.7493 | 33.5296 | 60.761 | 50.6632 | 42.9556 | 0.86864
799.3495 | 45.6412 | 61.6718 | 57.8064 | 33.5583 | 60.929 | 50.6946 | 43.129 | 0.86156
800.3138 | 45.8536 | 61.7619 | 57.6839 | 33.577 | 61.1024 | 50.6923 | 43.3035 | 0.85476
801.278 | 46.0723 | 61.8531 | 57.3597 | 33.5892 | 61.2488 | 50.6861 | 43.4793 | 0.84941
802.2422 | 46.2976 | 61.9456 | 56.8892 | 33.6031 | 61.3585 | 50.7159 | 43.6578 | 0.84608
803.2065 | 46.5302 | 62.0411 | 56.3965 | 33.6286 | 61.4524 | 50.8061 | 43.8417 | 0.84437
804.1707 | 46.7719 | 62.1418 | 56.0252 | 33.6743 | 61.5687 | 50.9423 | 44.0333 | 0.8432
805.1349 | 47.0244 | 62.2494 | 55.8709 | 33.7418 | 61.7372 | 51.0688 | 44.2345 | 0.8416
806.0992 | 47.2893 | 62.3637 | 55.9333 | 33.8233 | 61.9591 | 51.1099 | 44.4458 | 0.83946
807.0634 | 47.5673 | 62.4828 | 56.1191 | 33.9026 | 62.2069 | 51.0052 | 44.6663 | 0.83761
808.0276 | 47.8579 | 62.603 | 56.2972 | 33.9611 | 62.4455 | 50.7436 | 44.8943 | 0.83717
808.9919 | 48.1604 | 62.7209 | 56.3738 | 33.9867 | 62.6604 | 50.376 | 45.1273 | 0.83852
809.9561 | 48.4741 | 62.8342 | 56.3447 | 33.9805 | 62.8714 | 50.0013 | 45.3633 | 0.84074
810.9203 | 48.7992 | 62.9428 | 56.2966 | 33.9579 | 63.1234 | 49.7302 | 45.6009 | 0.84189
811.8846 | 49.1366 | 63.0486 | 56.3537 | 33.9422 | 63.4565 | 49.6395 | 45.8405 | 0.8401
812.8488 | 49.4879 | 63.1544 | 56.603 | 33.9554 | 63.8756 | 49.7377 | 46.0836 | 0.83484
813.813 | 49.8536 | 63.2628 | 57.0386 | 34.0089 | 64.3394 | 49.9606 | 46.3335 | 0.82736
814.7773 | 50.233 | 63.3759 | 57.566 | 34.1003 | 64.7792 | 50.2007 | 46.5934 | 0.82012
815.7415 | 50.6225 | 63.4944 | 58.0591 | 34.2152 | 65.1364 | 50.3597 | 46.8659 | 0.81544
816.7057 | 51.0164 | 63.6183 | 58.4334 | 34.3347 | 65.3951 | 50.3933 | 47.1522 | 0.81428
817.67 | 51.4075 | 63.7467 | 58.6908 | 34.4423 | 65.5907 | 50.3312 | 47.4513 | 0.81582
818.6342 | 51.7894 | 63.8787 | 58.9141 | 34.5277 | 65.7909 | 50.2576 | 47.7609 | 0.81815
819.5984 | 52.1576 | 64.0136 | 59.2124 | 34.5888 | 66.0604 | 50.2654 | 48.0785 | 0.81947
820.5627 | 52.511 | 64.1511 | 59.6489 | 34.6299 | 66.4278 | 50.4055 | 48.4023 | 0.819
821.5269 | 52.8522 | 64.2913 | 60.199 | 34.6587 | 66.8778 | 50.6606 | 48.7321 | 0.81719
822.4911 | 53.1858 | 64.4351 | 60.7606 | 34.6833 | 67.3683 | 50.9577 | 49.0695 | 0.81519
823.4554 | 53.5173 | 64.5832 | 61.2124 | 34.7094 | 67.8619 | 51.209 | 49.4164 | 0.81406
824.4196 | 53.8513 | 64.7363 | 61.4798 | 34.7383 | 68.3492 | 51.357 | 49.7748 | 0.81416
825.3839 | 54.1905 | 64.8941 | 61.5763 | 34.7671 | 68.8534 | 51.4016 | 50.1453 | 0.81507
826.3481 | 54.5365 | 65.0555 | 61.5965 | 34.7901 | 69.4139 | 51.3956 | 50.5277 | 0.81592
827.3123 | 54.8899 | 65.2187 | 61.6683 | 34.8018 | 70.0584 | 51.4148 | 50.9215 | 0.81585
828.2766 | 55.2518 | 65.3817 | 61.8922 | 34.7997 | 70.7816 | 51.5192 | 51.3266 | 0.81446
829.2408 | 55.6239 | 65.5429 | 62.3008 | 34.7861 | 71.5444 | 51.7261 | 51.744 | 0.81205
830.205 | 56.0085 | 65.7017 | 62.8603 | 34.7674 | 72.2925 | 52.0106 | 52.175 | 0.80951
831.1693 | 56.4075 | 65.8585 | 63.5053 | 34.7511 | 72.9886 | 52.3272 | 52.6209 | 0.80792
832.1335 | 56.8222 | 66.0139 | 64.1849 | 34.7428 | 73.6362 | 52.6394 | 53.0816 | 0.80793
833.0977 | 57.2525 | 66.168 | 64.8888 | 34.7445 | 74.2815 | 52.9371 | 53.5558 | 0.80938
834.062 | 57.698 | 66.3201 | 65.6449 | 34.755 | 74.9912 | 53.2332 | 54.0414 | 0.8113
835.0262 | 58.1578 | 66.4686 | 66.4901 | 34.7717 | 75.815 | 53.5438 | 54.536 | 0.81244
835.9904 | 58.6313 | 66.6114 | 67.4351 | 34.7938 | 76.7545 | 53.8665 | 55.0377 | 0.812
836.9547 | 59.1185 | 66.7472 | 68.4423 | 34.8232 | 77.7553 | 54.1731 | 55.5452 | 0.81011
837.9189 | 59.6202 | 66.8762 | 69.4297 | 34.8624 | 78.7285 | 54.4203 | 56.058 | 0.80774
838.8831 | 60.1371 | 67.0007 | 70.2961 | 34.9119 | 79.5905 | 54.5731 | 56.5765 | 0.80609
839.8474 | 60.6705 | 67.1247 | 70.9529 | 34.9672 | 80.2957 | 54.6225 | 57.1019 | 0.80595
840.8116 | 61.221 | 67.2522 | 71.3507 | 35.0192 | 80.8488 | 54.5913 | 57.636 | 0.80739
841.7758 | 61.7891 | 67.3863 | 71.49 | 35.0588 | 81.2953 | 54.5261 | 58.1812 | 0.8099
842.7401 | 62.3744 | 67.5279 | 71.412 | 35.0814 | 81.6974 | 54.4813 | 58.739 | 0.81284
843.7043 | 62.9752 | 67.6754 | 71.1685 | 35.0909 | 82.1137 | 54.5059 | 59.3093 | 0.81561
844.6685 | 63.5892 | 67.8257 | 70.7852 | 35.0977 | 82.5891 | 54.633 | 59.8897 | 0.81776
845.6328 | 64.2128 | 67.9751 | 70.2356 | 35.1123 | 83.1538 | 54.8745 | 60.4763 | 0.81882
846.597 | 64.8422 | 68.1211 | 69.4467 | 35.1395 | 83.8216 | 55.218 | 61.0643 | 0.81833
847.5612 | 65.4734 | 68.2627 | 68.3478 | 35.175 | 84.5834 | 55.6257 | 61.6494 | 0.81612
848.5255 | 66.103 | 68.4011 | 66.9468 | 35.2071 | 85.3979 | 56.0393 | 62.2286 | 0.81252
849.4897 | 66.7285 | 68.5383 | 65.3927 | 35.2233 | 86.1907 | 56.3903 | 62.8004 | 0.80847
850.4539 | 67.3477 | 68.6766 | 63.9763 | 35.2159 | 86.8705 | 56.6143 | 63.3642 | 0.80521
851.4182 | 67.9589 | 68.8176 | 63.0515 | 35.1842 | 87.3585 | 56.6666 | 63.9198 | 0.80388
852.3824 | 68.5602 | 68.962 | 62.9042 | 35.1336 | 87.6209 | 56.5339 | 64.4666 | 0.80507
853.3466 | 69.1495 | 69.1094 | 63.6347 | 35.072 | 87.686 | 56.2437 | 65.0034 | 0.80864
854.3109 | 69.7248 | 69.259 | 65.1168 | 35.0069 | 87.6415 | 55.8636 | 65.5295 | 0.81373
855.2751 | 70.2841 | 69.4097 | 67.051 | 34.9445 | 87.6068 | 55.4915 | 66.0443 | 0.81898
856.2393 | 70.8262 | 69.5609 | 69.0832 | 34.8901 | 87.695 | 55.2307 | 66.5481 | 0.82282
857.2036 | 71.3505 | 69.7124 | 70.9211 | 34.8484 | 87.9767 | 55.157 | 67.0414 | 0.82405
858.1678 | 71.8567 | 69.864 | 72.3889 | 34.8231 | 88.4591 | 55.2878 | 67.5249 | 0.82229
859.132 | 72.3444 | 70.0152 | 73.4097 | 34.8161 | 89.0886 | 55.5719 | 67.9985 | 0.81831
860.0963 | 72.8131 | 70.1653 | 73.9524 | 34.8267 | 89.7752 | 55.9083 | 68.4614 | 0.81375
861.0605 | 73.2626 | 70.3134 | 73.9952 | 34.8512 | 90.4278 | 56.1887 | 68.9126 | 0.81046
862.0247 | 73.6928 | 70.4594 | 73.535 | 34.8841 | 90.9852 | 56.3413 | 69.3509 | 0.80963
862.989 | 74.1041 | 70.6038 | 72.6308 | 34.9179 | 91.4325 | 56.3558 | 69.7756 | 0.81125
863.9532 | 74.4977 | 70.748 | 71.4429 | 34.946 | 91.7959 | 56.2798 | 70.1864 | 0.81425
864.9174 | 74.8739 | 70.8933 | 70.2302 | 34.9622 | 92.1257 | 56.1926 | 70.5834 | 0.81712
865.8817 | 75.2324 | 71.0405 | 69.2916 | 34.964 | 92.4762 | 56.1726 | 70.9663 | 0.81855
866.8459 | 75.5717 | 71.189 | 68.8701 | 34.9513 | 92.891 | 56.272 | 71.3344 | 0.81791
867.8101 | 75.89 | 71.3378 | 69.067 | 34.9263 | 93.3944 | 56.505 | 71.6868 | 0.81522
868.7744 | 76.1864 | 71.4859 | 69.8039 | 34.8924 | 93.9861 | 56.8441 | 72.023 | 0.811
869.7386 | 76.4616 | 71.6335 | 70.8541 | 34.8529 | 94.633 | 57.2231 | 72.3437 | 0.80615
870.7028 | 76.7187 | 71.782 | 71.9257 | 34.8117 | 95.2669 | 57.5493 | 72.6512 | 0.80186
871.6671 | 76.9619 | 71.9333 | 72.7627 | 34.7734 | 95.7964 | 57.7294 | 72.9487 | 0.79944
872.6313 | 77.196 | 72.0892 | 73.2211 | 34.7441 | 96.1374 | 57.7065 | 73.2398 | 0.79985
873.5955 | 77.4246 | 72.2497 | 73.2896 | 34.7289 | 96.2509 | 57.4892 | 73.5272 | 0.80319
874.5598 | 77.6498 | 72.4138 | 73.0588 | 34.7293 | 96.1683 | 57.1564 | 73.8116 | 0.80844
875.524 | 77.8719 | 72.5794 | 72.659 | 34.7415 | 95.9851 | 56.8287 | 74.0915 | 0.81376
876.4882 | 78.0894 | 72.7443 | 72.1994 | 34.7591 | 95.8217 | 56.6153 | 74.3636 | 0.81732
877.4525 | 78.2998 | 72.9067 | 71.7341 | 34.7771 | 95.7643 | 56.5624 | 74.6234 | 0.81823
878.4167 | 78.4996 | 73.0658 | 71.2631 | 34.7968 | 95.8196 | 56.6326 | 74.8665 | 0.81693
879.3809 | 78.6846 | 73.2209 | 70.7587 | 34.8252 | 95.9124 | 56.7292 | 75.0893 | 0.81496
880.3452 | 78.8503 | 73.3717 | 70.1974 | 34.8713 | 95.9286 | 56.7533 | 75.2895 | 0.81408
881.3094 | 78.9923 | 73.5178 | 69.5803 | 34.938 | 95.7806 | 56.66 | 75.4658 | 0.81528
882.2736 | 79.1068 | 73.6593 | 68.9361 | 35.0196 | 95.4578 | 56.4828 | 75.6173 | 0.81835
883.2379 | 79.1903 | 73.7965 | 68.3098 | 35.1031 | 95.0336 | 56.3143 | 75.7433 | 0.82212
884.2021 | 79.2407 | 73.9302 | 67.7446 | 35.1757 | 94.6244 | 56.2524 | 75.8425 | 0.82519
885.1663 | 79.2569 | 74.0613 | 67.2673 | 35.2334 | 94.323 | 56.3434 | 75.9134 | 0.82688
886.1306 | 79.2388 | 74.1906 | 66.8858 | 35.2829 | 94.1459 | 56.5564 | 75.9547 | 0.82758
887.0948 | 79.1875 | 74.3186 | 66.598 | 35.3374 | 94.0288 | 56.8051 | 75.9652 | 0.82858
888.059 | 79.1043 | 74.4449 | 66.4053 | 35.4091 | 93.8695 | 57.004 | 75.9446 | 0.8312
889.0233 | 78.9904 | 74.5682 | 66.3219 | 35.5017 | 93.589 | 57.123 | 75.8928 | 0.83605
889.9875 | 78.8467 | 74.6868 | 66.3715 | 35.6097 | 93.1737 | 57.2094 | 75.8095 | 0.84262
890.9517 | 78.6735 | 74.7993 | 66.5747 | 35.7231 | 92.6744 | 57.3629 | 75.6945 | 0.84971
891.916 | 78.4711 | 74.9045 | 66.9333 | 35.8355 | 92.1668 | 57.6801 | 75.5473 | 0.85616
892.8802 | 78.24 | 75.0028 | 67.4215 | 35.9482 | 91.7017 | 58.1987 | 75.368 | 0.86157
893.8444 | 77.9814 | 75.0954 | 67.991 | 36.0714 | 91.2753 | 58.8747 | 75.1573 | 0.86645
894.8087 | 77.6967 | 75.1844 | 68.5853 | 36.2188 | 90.8381 | 59.6041 | 74.9165 | 0.87176
895.7729 | 77.387 | 75.2716 | 69.1542 | 36.4009 | 90.3282 | 60.27 | 74.6471 | 0.87834
896.7371 | 77.0521 | 75.3575 | 69.6607 | 36.6197 | 89.7076 | 60.7908 | 74.3499 | 0.88654
897.7014 | 76.6911 | 75.4413 | 70.0815 | 36.8668 | 88.9799 | 61.1436 | 74.0246 | 0.89631
898.6656 | 76.3014 | 75.5212 | 70.4041 | 37.1261 | 88.1873 | 61.3582 | 73.6698 | 0.90752
899.6298 | 75.8806 | 75.5948 | 70.6278 | 37.3802 | 87.3927 | 61.4928 | 73.2839 | 0.92015
900.5941 | 75.4269 | 75.6603 | 70.7669 | 37.6163 | 86.6615 | 61.6048 | 72.8658 | 0.93409
901.5583 | 74.9397 | 75.7169 | 70.8526 | 37.8292 | 86.0487 | 61.7321 | 72.4159 | 0.94884
902.5225 | 74.4205 | 75.7651 | 70.9253 | 38.0207 | 85.592 | 61.8845 | 71.936 | 0.9634
903.4868 | 73.8728 | 75.8057 | 71.0197 | 38.1957 | 85.3063 | 62.0475 | 71.429 | 0.97656
904.451 | 73.3014 | 75.8401 | 71.15 | 38.3567 | 85.18 | 62.191 | 70.8987 | 0.98745
905.4152 | 72.7118 | 75.8698 | 71.3033 | 38.5016 | 85.1763 | 62.285 | 70.3485 | 0.99595
906.3795 | 72.1089 | 75.8962 | 71.4477 | 38.6245 | 85.2442 | 62.3165 | 69.7812 | 1.0027
907.3437 | 71.4957 | 75.9206 | 71.5509 | 38.7195 | 85.3333 | 62.3023 | 69.1984 | 1.0087
908.3079 | 70.8728 | 75.9439 | 71.5961 | 38.7859 | 85.4085 | 62.2889 | 68.6001 | 1.0147
909.2722 | 70.2384 | 75.9662 | 71.5876 | 38.8298 | 85.4553 | 62.3363 | 67.9848 | 1.0209
910.2364 | 69.5886 | 75.9856 | 71.5439 | 38.864 | 85.4736 | 62.492 | 67.35 | 1.0271
911.2006 | 68.919 | 75.9985 | 71.4828 | 38.9029 | 85.4657 | 62.7666 | 66.6921 | 1.0326
912.1649 | 68.2259 | 75.9998 | 71.4093 | 38.9571 | 85.4262 | 63.1243 | 66.0077 | 1.0373
913.1291 | 67.5073 | 75.9847 | 71.312 | 39.0294 | 85.3407 | 63.4963 | 65.2943 | 1.0411
914.0933 | 66.7629 | 75.9501 | 71.1705 | 39.1136 | 85.1949 | 63.8088 | 64.5512 | 1.0444
915.0576 | 65.9948 | 75.8959 | 70.9661 | 39.1975 | 84.9865 | 64.0147 | 63.7798 | 1.0476
916.0218 | 65.2064 | 75.8253 | 70.6923 | 39.2677 | 84.7326 | 64.1085 | 62.9841 | 1.0509
916.986 | 64.4023 | 75.7434 | 70.3569 | 39.3152 | 84.4638 | 64.1199 | 62.1696 | 1.0539
917.9503 | 63.5869 | 75.6557 | 69.9784 | 39.3383 | 84.2092 | 64.0887 | 61.3424 | 1.0562
918.9145 | 62.7643 | 75.5657 | 69.5758 | 39.3426 | 83.977 | 64.0374 | 60.5081 | 1.0572
919.8787 | 61.9375 | 75.4748 | 69.159 | 39.3377 | 83.7442 | 63.9575 | 59.6702 | 1.0568
920.843 | 61.1084 | 75.3824 | 68.7198 | 39.3323 | 83.4625 | 63.8169 | 58.8308 | 1.0554
921.8072 | 60.278 | 75.2875 | 68.2283 | 39.331 | 83.0765 | 63.584 | 57.9907 | 1.0536
922.7714 | 59.4467 | 75.1901 | 67.6347 | 39.334 | 82.5476 | 63.2478 | 57.1503 | 1.0518
923.7357 | 58.615 | 75.092 | 66.8782 | 39.3378 | 81.8664 | 62.8251 | 56.3113 | 1.0499
924.6999 | 57.7839 | 74.9964 | 65.9013 | 39.3383 | 81.0506 | 62.3451 | 55.4758 | 1.0471
925.6641 | 56.9543 | 74.9071 | 64.6678 | 39.3329 | 80.13 | 61.8291 | 54.6472 | 1.0429
926.6284 | 56.1272 | 74.8273 | 63.1773 | 39.3214 | 79.1293 | 61.2776 | 53.8293 | 1.037
927.5926 | 55.3031 | 74.759 | 61.4664 | 39.3061 | 78.0551 | 60.6762 | 53.0257 | 1.0294
928.5568 | 54.4823 | 74.7024 | 59.5924 | 39.2921 | 76.894 | 60.0136 | 52.2396 | 1.0205
929.5211 | 53.6645 | 74.6565 | 57.6039 | 39.287 | 75.614 | 59.2963 | 51.4738 | 1.0106
930.4853 | 52.8495 | 74.6196 | 55.5127 | 39.3001 | 74.1716 | 58.5496 | 50.7295 | 1.0002
931.4495 | 52.0384 | 74.5894 | 53.2874 | 39.3415 | 72.5225 | 57.8026 | 50.0068 | 0.99004
932.4138 | 51.234 | 74.5641 | 50.8768 | 39.4198 | 70.6407 | 57.0746 | 49.3041 | 0.98142
933.378 | 50.4412 | 74.5424 | 48.2542 | 39.5391 | 68.5397 | 56.3708 | 48.6192 | 0.97557
934.3422 | 49.6671 | 74.5241 | 45.4557 | 39.6976 | 66.2875 | 55.6925 | 47.9501 | 0.97305
935.3065 | 48.9199 | 74.5096 | 42.5889 | 39.8858 | 64.0023 | 55.0472 | 47.2965 | 0.97315
936.2707 | 48.2072 | 74.5006 | 39.8045 | 40.0885 | 61.8254 | 54.4507 | 46.6601 | 0.97416
937.2349 | 47.5347 | 74.4984 | 37.2447 | 40.2873 | 59.883 | 53.9158 | 46.0447 | 0.97425
938.1992 | 46.9055 | 74.5041 | 34.9948 | 40.466 | 58.2488 | 53.4395 | 45.454 | 0.97248
939.1634 | 46.3195 | 74.5183 | 33.0665 | 40.6145 | 56.9295 | 53.0011 | 44.891 | 0.96935
940.1276 | 45.7749 | 74.5405 | 31.4167 | 40.7318 | 55.8743 | 52.578 | 44.3563 | 0.96645
941.0919 | 45.2692 | 74.5699 | 29.9856 | 40.8259 | 55.0031 | 52.1641 | 43.8486 | 0.9656
942.0561 | 44.8 | 74.6057 | 28.728 | 40.9102 | 54.2339 | 51.777 | 43.3657 | 0.96792
943.0203 | 44.3658 | 74.6477 | 27.6196 | 40.9988 | 53.5041 | 51.4447 | 42.9054 | 0.97343
943.9846 | 43.9656 | 74.696 | 26.6427 | 41.1024 | 52.7779 | 51.1816 | 42.467 | 0.98107
944.9488 | 43.5981 | 74.7507 | 25.7642 | 41.2275 | 52.0459 | 50.9694 | 42.0509 | 0.98907
945.913 | 43.2612 | 74.8118 | 24.9269 | 41.3779 | 51.3192 | 50.7593 | 41.6582 | 0.99544
946.8773 | 42.9521 | 74.8792 | 24.0642 | 41.5577 | 50.6213 | 50.493 | 41.2896 | 0.9985
947.8415 | 42.6678 | 74.9522 | 23.1313 | 41.7739 | 49.9783 | 50.1297 | 40.9453 | 0.99742
948.8057 | 42.4053 | 75.031 | 22.1333 | 42.0363 | 49.4091 | 49.6632 | 40.6248 | 0.99265
949.77 | 42.1628 | 75.1167 | 21.1299 | 42.3557 | 48.9197 | 49.119 | 40.3275 | 0.98592
950.7342 | 41.9392 | 75.2112 | 20.2121 | 42.7426 | 48.5044 | 48.5414 | 40.0534 | 0.97957
951.6984 | 41.7337 | 75.317 | 19.4658 | 43.2067 | 48.1549 | 47.9821 | 39.8024 | 0.97566
952.6627 | 41.5453 | 75.4359 | 18.9446 | 43.7587 | 47.8719 | 47.4993 | 39.5746 | 0.97522
953.6269 | 41.3717 | 75.5682 | 18.6645 | 44.413 | 47.6728 | 47.1615 | 39.3692 | 0.9782
954.5911 | 41.2101 | 75.7123 | 18.6167 | 45.1907 | 47.5872 | 47.0459 | 39.185 | 0.9841
955.5554 | 41.0566 | 75.865 | 18.7808 | 46.1203 | 47.6448 | 47.2225 | 39.0201 | 0.99261
956.5196 | 40.9076 | 76.0228 | 19.1213 | 47.2358 | 47.855 | 47.7253 | 38.8728 | 1.0039
957.4838 | 40.7605 | 76.1826 | 19.5733 | 48.5733 | 48.1946 | 48.5251 | 38.7416 | 1.018
958.4481 | 40.6138 | 76.3431 | 20.0308 | 50.1632 | 48.6078 | 49.5221 | 38.6252 | 1.0342
959.4123 | 40.4675 | 76.5048 | 20.3638 | 52.0228 | 49.0196 | 50.563 | 38.5221 | 1.0506
960.3765 | 40.3226 | 76.6696 | 20.4638 | 54.1472 | 49.3567 | 51.4804 | 38.4308 | 1.0647
961.3408 | 40.1804 | 76.8403 | 20.2986 | 56.504 | 49.5697 | 52.1397 | 38.3501 | 1.0744
962.305 | 40.0423 | 77.0193 | 19.9458 | 59.0344 | 49.6454 | 52.4761 | 38.2794 | 1.0795
963.2692 | 39.9095 | 77.2085 | 19.5728 | 61.6596 | 49.6076 | 52.5103 | 38.2195 | 1.0817
964.2335 | 39.7829 | 77.4087 | 19.3773 | 64.2917 | 49.5072 | 52.339 | 38.1723 | 1.0844
965.1977 | 39.6635 | 77.6197 | 19.5164 | 66.8418 | 49.4093 | 52.1061 | 38.1403 | 1.0909
966.1619 | 39.5523 | 77.8403 | 20.068 | 69.2225 | 49.3823 | 51.9683 | 38.1258 | 1.1034
967.1262 | 39.4502 | 78.0684 | 21.035 | 71.3466 | 49.4931 | 52.0628 | 38.1298 | 1.1225
968.0904 | 39.3584 | 78.3017 | 22.3813 | 73.127 | 49.8029 | 52.4877 | 38.1527 | 1.1471
969.0546 | 39.2776 | 78.538 | 24.0704 | 74.4849 | 50.3629 | 53.2931 | 38.194 | 1.1753
970.0189 | 39.2084 | 78.7754 | 26.0801 | 75.3632 | 51.2038 | 54.4826 | 38.2536 | 1.2052
970.9831 | 39.1513 | 79.0138 | 28.386 | 75.7397 | 52.3215 | 56.0155 | 38.3319 | 1.2356
971.9473 | 39.1069 | 79.2537 | 30.9311 | 75.6321 | 53.6662 | 57.8113 | 38.4297 | 1.266
972.9116 | 39.0757 | 79.4971 | 33.6122 | 75.0906 | 55.1446 | 59.7575 | 38.5478 | 1.2974
973.8758 | 39.0579 | 79.7458 | 36.2943 | 74.1852 | 56.64 | 61.7273 | 38.6862 | 1.3306
974.84 | 39.0537 | 80.0014 | 38.8491 | 72.9925 | 58.0448 | 63.6069 | 38.8443 | 1.3665
975.8043 | 39.063 | 80.2644 | 41.1929 | 71.5905 | 59.2912 | 65.3221 | 39.0211 | 1.4049
976.7685 | 39.0853 | 80.5348 | 43.3032 | 70.0591 | 60.365 | 66.851 | 39.2158 | 1.4442
977.7327 | 39.1208 | 80.812 | 45.2062 | 68.4805 | 61.2974 | 68.2162 | 39.4282 | 1.4817
978.697 | 39.1696 | 81.095 | 46.9432 | 66.9355 | 62.1373 | 69.4578 | 39.6588 | 1.5152
979.6612 | 39.2317 | 81.383 | 48.5354 | 65.4962 | 62.9213 | 70.6024 | 39.9082 | 1.5435
980.6254 | 39.307 | 81.6746 | 49.9695 | 64.218 | 63.6531 | 71.6474 | 40.1762 | 1.5671
981.5897 | 39.395 | 81.9683 | 51.2067 | 63.1373 | 64.3061 | 72.5669 | 40.4617 | 1.5876
982.5539 | 39.495 | 82.2621 | 52.2115 | 62.2726 | 64.8396 | 73.3345 | 40.7628 | 1.607
983.5181 | 39.6058 | 82.5545 | 52.9772 | 61.6287 | 65.2209 | 73.9473 | 41.077 | 1.626
984.4824 | 39.7262 | 82.8439 | 53.5342 | 61.197 | 65.4411 | 74.434 | 41.4024 | 1.6445
985.4466 | 39.8552 | 83.1299 | 53.9361 | 60.9546 | 65.5172 | 74.8449 | 41.7374 | 1.6615
986.4108 | 39.9913 | 83.4126 | 54.2326 | 60.8631 | 65.4845 | 75.2299 | 42.0813 | 1.676
987.3751 | 40.1329 | 83.6924 | 54.4469 | 60.8706 | 65.3834 | 75.6176 | 42.4335 | 1.6881
988.3393 | 40.2781 | 83.9699 | 54.5712 | 60.9196 | 65.2485 | 76.0073 | 42.7934 | 1.6983
989.3035 | 40.4247 | 84.2451 | 54.5841 | 60.9552 | 65.1029 | 76.3751 | 43.1597 | 1.7072
990.2678 | 40.5701 | 84.5173 | 54.4755 | 60.9327 | 64.957 | 76.6864 | 43.5302 | 1.7152
991.232 | 40.7114 | 84.7853 | 54.2649 | 60.8216 | 64.8111 | 76.9097 | 43.9021 | 1.7222
992.1962 | 40.8457 | 85.0476 | 54.0012 | 60.6032 | 64.659 | 77.0249 | 44.2717 | 1.7281
993.1605 | 40.9699 | 85.3031 | 53.7452 | 60.2668 | 64.4912 | 77.0294 | 44.6351 | 1.7333
994.1247 | 41.0821 | 85.5519 | 53.5455 | 59.8066 | 64.2983 | 76.9414 | 44.9887 | 1.7388
995.0889 | 41.1808 | 85.7947 | 53.4227 | 59.2218 | 64.074 | 76.7993 | 45.3294 | 1.7457
996.0532 | 41.2661 | 86.0332 | 53.368 | 58.5194 | 63.8169 | 76.6544 | 45.6557 | 1.7548
997.0174 | 41.3388 | 86.2684 | 53.3541 | 57.717 | 63.5317 | 76.5566 | 45.9669 | 1.7656
997.9816 | 41.4004 | 86.5007 | 53.3494 | 56.8445 | 63.2285 | 76.5354 | 46.2636 | 1.7768
998.9459 | 41.4522 | 86.7289 | 53.3291 | 55.9421 | 62.9213 | 76.5893 | 46.5463 | 1.7866
999.9101 | 41.4951 | 86.9506 | 53.2801 | 55.054 | 62.6245 | 76.6874 | 46.8152 | 1.794
1000.8743 | 41.5295 | 87.163 | 53.2011 | 54.221 | 62.3509 | 76.7887 | 47.0701 | 1.7987
1001.8386 | 41.5555 | 87.3632 | 53.1024 | 53.4734 | 62.1078 | 76.8643 | 47.31 | 1.801
1002.8028 | 41.5729 | 87.5492 | 53.0038 | 52.8264 | 61.8973 | 76.9137 | 47.5334 | 1.8017
1003.767 | 41.5814 | 87.7194 | 52.929 | 52.2799 | 61.7141 | 76.9604 | 47.7388 | 1.8011
1004.7313 | 41.581 | 87.8729 | 52.8927 | 51.8228 | 61.5466 | 77.0302 | 47.9251 | 1.7993
1005.6955 | 41.5714 | 88.0096 | 52.8879 | 51.4389 | 61.3779 | 77.1264 | 48.0915 | 1.7963
1006.6597 | 41.5528 | 88.1294 | 52.8774 | 51.1125 | 61.1877 | 77.2181 | 48.238 | 1.7928
1007.624 | 41.5249 | 88.2329 | 52.8049 | 50.8322 | 60.9591 | 77.252 | 48.3653 | 1.79
1008.5882 | 41.4879 | 88.3209 | 52.621 | 50.5912 | 60.6859 | 77.1826 | 48.4745 | 1.7895
1009.5524 | 41.4416 | 88.394 | 52.3146 | 50.3861 | 60.3796 | 77.0032 | 48.5661 | 1.7916
1010.5167 | 41.3854 | 88.4528 | 51.9305 | 50.215 | 60.0718 | 76.7582 | 48.6403 | 1.7953
1011.4809 | 41.3187 | 88.4972 | 51.5594 | 50.0769 | 59.8064 | 76.5293 | 48.6955 | 1.7981
1012.4451 | 41.2401 | 88.5266 | 51.3006 | 49.9714 | 59.6268 | 76.4005 | 48.7295 | 1.7973
1013.4094 | 41.1486 | 88.5395 | 51.2151 | 49.8993 | 59.5581 | 76.4212 | 48.7396 | 1.7911
1014.3736 | 41.0433 | 88.5343 | 51.2919 | 49.8623 | 59.5954 | 76.5846 | 48.7237 | 1.7798
1015.3378 | 40.924 | 88.5091 | 51.4499 | 49.8612 | 59.7045 | 76.8334 | 48.6809 | 1.7659
1016.3021 | 40.7918 | 88.4624 | 51.5734 | 49.895 | 59.8364 | 77.0871 | 48.6124 | 1.7524
1017.2663 | 40.6487 | 88.3934 | 51.5621 | 49.9592 | 59.9475 | 77.276 | 48.5204 | 1.7417
1018.2305 | 40.4968 | 88.3025 | 51.369 | 50.0471 | 60.0162 | 77.3638 | 48.4078 | 1.7349
1019.1948 | 40.3377 | 88.1906 | 51.0076 | 50.151 | 60.048 | 77.3508 | 48.2771 | 1.7312
1020.159 | 40.1715 | 88.0599 | 50.5284 | 50.2657 | 60.0648 | 77.2597 | 48.1301 | 1.7288
1021.1232 | 39.9964 | 87.9128 | 49.98 | 50.3892 | 60.0902 | 77.1159 | 47.9671 | 1.7267
1022.0875 | 39.8092 | 87.7512 | 49.3778 | 50.5232 | 60.1373 | 76.9344 | 47.7877 | 1.7246
1023.0517 | 39.6065 | 87.5765 | 48.6944 | 50.6709 | 60.2084 | 76.7236 | 47.5907 | 1.7231
1024.016 | 39.3859 | 87.3885 | 47.8768 | 50.8336 | 60.3049 | 76.4981 | 47.3743 | 1.723
1024.9802 | 39.147 | 87.1856 | 46.8788 | 51.0089 | 60.4355 | 76.2901 | 47.137 | 1.7238
1025.9445 | 38.8916 | 86.9661 | 45.695 | 51.1902 | 60.6172 | 76.145 | 46.8781 | 1.7241
1026.9087 | 38.6235 | 86.7284 | 44.3886 | 51.3691 | 60.8613 | 76.1016 | 46.5986 | 1.722
1027.8729 | 38.348 | 86.4729 | 43.1003 | 51.5382 | 61.1583 | 76.167 | 46.302 | 1.7169
1028.8372 | 38.0712 | 86.2028 | 42.0333 | 51.6945 | 61.4695 | 76.3047 | 45.995 | 1.7093
1029.8014 | 37.7998 | 85.9231 | 41.4072 | 51.8402 | 61.7373 | 76.4463 | 45.6864 | 1.7014
1030.7656 | 37.5404 | 85.6402 | 41.3927 | 51.9823 | 61.9091 | 76.5233 | 45.386 | 1.6954
1031.7299 | 37.2993 | 85.3596 | 42.0459 | 52.13 | 61.9601 | 76.5002 | 45.1029 | 1.692
1032.6941 | 37.0813 | 85.0846 | 43.272 | 52.2934 | 61.9017 | 76.3873 | 44.8435 | 1.6905
1033.6583 | 36.8896 | 84.8157 | 44.837 | 52.4796 | 61.7707 | 76.2269 | 44.6114 | 1.689
1034.6226 | 36.7255 | 84.5513 | 46.4305 | 52.6913 | 61.604 | 76.0607 | 44.4078 | 1.6858
1035.5868 | 36.5891 | 84.2889 | 47.7599 | 52.9267 | 61.418 | 75.9013 | 44.2321 | 1.6807
1036.551 | 36.4797 | 84.0269 | 48.6357 | 53.1799 | 61.205 | 75.7255 | 44.0837 | 1.6746
1037.5153 | 36.3965 | 83.7648 | 49.0136 | 53.4447 | 60.9463 | 75.4931 | 43.9624 | 1.6686
1038.4795 | 36.3395 | 83.5033 | 48.9785 | 53.7197 | 60.6322 | 75.1763 | 43.8681 | 1.6631
1039.4437 | 36.3085 | 83.2438 | 48.6861 | 54.0109 | 60.2724 | 74.7785 | 43.8009 | 1.6572
1040.408 | 36.3033 | 82.9867 | 48.2873 | 54.3324 | 59.8894 | 74.3343 | 43.76 | 1.6492
1041.3722 | 36.3232 | 82.7321 | 47.8721 | 54.7018 | 59.5003 | 73.8893 | 43.744 | 1.6378
1042.3364 | 36.3668 | 82.4794 | 47.4498 | 55.1332 | 59.0989 | 73.4766 | 43.7508 | 1.6228
1043.3007 | 36.4326 | 82.2279 | 46.9695 | 55.6303 | 58.6527 | 73.1034 | 43.7784 | 1.6055
1044.2649 | 36.5189 | 81.9774 | 46.3639 | 56.1849 | 58.1161 | 72.7506 | 43.8249 | 1.5878
1045.2291 | 36.6241 | 81.7281 | 45.5904 | 56.7804 | 57.4528 | 72.3841 | 43.8893 | 1.5711
1046.1934 | 36.7464 | 81.4806 | 44.6506 | 57.3999 | 56.6523 | 71.9654 | 43.971 | 1.5557
1047.1576 | 36.8845 | 81.2358 | 43.5847 | 58.035 | 55.7342 | 71.4591 | 44.0696 | 1.5414
1048.1218 | 37.0368 | 80.9949 | 42.4469 | 58.69 | 54.7394 | 70.8375 | 44.1847 | 1.5272
1049.0861 | 37.2021 | 80.7592 | 41.2807 | 59.3823 | 53.7194 | 70.0866 | 44.3156 | 1.5127
1050.0503 | 37.3794 | 80.5301 | 40.1079 | 60.1354 | 52.7279 | 69.2137 | 44.4612 | 1.4981
1051.0145 | 37.5678 | 80.309 | 38.9333 | 60.9718 | 51.8209 | 68.2533 | 44.6201 | 1.4837
1051.9788 | 37.7664 | 80.0968 | 37.7621 | 61.9038 | 51.0561 | 67.2644 | 44.7908 | 1.4694
1052.943 | 37.9742 | 79.8934 | 36.6116 | 62.9302 | 50.4879 | 66.3153 | 44.9715 | 1.4545
1053.9072 | 38.1895 | 79.6978 | 35.5118 | 64.0349 | 50.1533 | 65.4602 | 45.1602 | 1.4379
1054.8715 | 38.4105 | 79.5085 | 34.492 | 65.1932 | 50.0558 | 64.7168 | 45.3551 | 1.4188
1055.8357 | 38.6348 | 79.3244 | 33.5645 | 66.3807 | 50.1579 | 64.0577 | 45.5545 | 1.3971
1056.7999 | 38.8602 | 79.145 | 32.7182 | 67.5849 | 50.3892 | 63.4231 | 45.7574 | 1.3744
1057.7642 | 39.0845 | 78.971 | 31.9279 | 68.8113 | 50.6691 | 62.7507 | 45.9633 | 1.3526
1058.7284 | 39.3062 | 78.8036 | 31.1727 | 70.0824 | 50.9348 | 62.008 | 46.1723 | 1.3335
1059.6926 | 39.5242 | 78.644 | 30.4521 | 71.4283 | 51.1566 | 61.2103 | 46.385 | 1.3178
1060.6569 | 39.7378 | 78.4933 | 29.7874 | 72.8704 | 51.337 | 60.4119 | 46.602 | 1.3046
1061.6211 | 39.9472 | 78.352 | 29.2052 | 74.4108 | 51.4924 | 59.6775 | 46.8236 | 1.2919
1062.5853 | 40.1528 | 78.2204 | 28.7155 | 76.0298 | 51.6281 | 59.0478 | 47.0495 | 1.2776
1063.5496 | 40.3554 | 78.0987 | 28.2956 | 77.6965 | 51.7237 | 58.5163 | 47.2788 | 1.2604
1064.5138 | 40.5558 | 77.9869 | 27.8942 | 79.3863 | 51.7352 | 58.0326 | 47.5104 | 1.2401
1065.478 | 40.7545 | 77.8849 | 27.4539 | 81.0956 | 51.613 | 57.5282 | 47.7428 | 1.2176
1066.4423 | 40.9517 | 77.7918 | 26.9424 | 82.844 | 51.3275 | 56.9509 | 47.9745 | 1.1945
1067.4065 | 41.1468 | 77.7062 | 26.3742 | 84.6651 | 50.8868 | 56.2907 | 48.2039 | 1.1723
1068.3707 | 41.3396 | 77.6259 | 25.8141 | 86.588 | 50.3411 | 55.5867 | 48.4295 | 1.1522
1069.335 | 41.5299 | 77.5494 | 25.3583 | 88.6202 | 49.7726 | 54.9153 | 48.6496 | 1.1346
1070.2992 | 41.7186 | 77.4757 | 25.1028 | 90.7418 | 49.2771 | 54.3654 | 48.8629 | 1.1195
1071.2634 | 41.9071 | 77.4055 | 25.112 | 92.9078 | 48.9448 | 54.0093 | 49.0684 | 1.1064
1072.2277 | 42.0972 | 77.3404 | 25.4002 | 95.0598 | 48.8463 | 53.88 | 49.2658 | 1.0943
1073.1919 | 42.2908 | 77.2823 | 25.9304 | 97.1364 | 49.0211 | 53.9599 | 49.4553 | 1.0823
1074.1561 | 42.4887 | 77.2333 | 26.63 | 99.082 | 49.4727 | 54.1858 | 49.6381 | 1.0699
1075.1204 | 42.691 | 77.1944 | 27.4158 | 100.8508 | 50.1668 | 54.4691 | 49.8154 | 1.0566
1076.0846 | 42.8965 | 77.1657 | 28.219 | 102.4102 | 51.0398 | 54.7234 | 49.9882 | 1.0428
1077.0488 | 43.1031 | 77.1469 | 29.004 | 103.7415 | 52.0132 | 54.8873 | 50.1574 | 1.0288
1078.0131 | 43.3088 | 77.1371 | 29.7742 | 104.8411 | 53.0159 | 54.9338 | 50.3229 | 1.0152
1078.9773 | 43.5113 | 77.1352 | 30.5641 | 105.7203 | 54.0023 | 54.8614 | 50.4841 | 1.0023
1079.9415 | 43.7092 | 77.1402 | 31.4198 | 106.4024 | 54.9624 | 54.6795 | 50.6399 | 0.99054
1080.9058 | 43.9012 | 77.1504 | 32.3752 | 106.9185 | 55.9153 | 54.4002 | 50.7885 | 0.97981
1081.87 | 44.0862 | 77.1644 | 33.4316 | 107.3 | 56.8936 | 54.0444 | 50.9286 | 0.96973
1082.8342 | 44.2631 | 77.1814 | 34.5502 | 107.5696 | 57.9226 | 53.656 | 51.059 | 0.95943
1083.7985 | 44.431 | 77.2015 | 35.662 | 107.7308 | 59.0012 | 53.3081 | 51.179 | 0.94796
1084.7627 | 44.589 | 77.2268 | 36.693 | 107.7635 | 60.0921 | 53.0879 | 51.2891 | 0.93476
1085.7269 | 44.7365 | 77.2599 | 37.5984 | 107.6317 | 61.1196 | 53.0606 | 51.3901 | 0.92045
1086.6912 | 44.8736 | 77.3039 | 38.3886 | 107.303 | 61.9824 | 53.2339 | 51.483 | 0.907
1087.6554 | 45.0005 | 77.3602 | 39.1337 | 106.7744 | 62.5772 | 53.5505 | 51.5683 | 0.89742
1088.6196 | 45.1172 | 77.4282 | 39.9399 | 106.0882 | 62.8297 | 53.9197 | 51.6456 | 0.89465
1089.5839 | 45.2233 | 77.5053 | 40.9049 | 105.328 | 62.7189 | 54.2706 | 51.7136 | 0.90036
1090.5481 | 45.3184 | 77.5876 | 42.0733 | 104.5908 | 62.2818 | 54.5934 | 51.7702 | 0.91427
1091.5123 | 45.4018 | 77.6718 | 43.4093 | 103.9495 | 61.5992 | 54.9442 | 51.8135 | 0.93428
1092.4766 | 45.4731 | 77.7555 | 44.7991 | 103.424 | 60.764 | 55.4091 | 51.8419 | 0.9576
1093.4408 | 45.5325 | 77.8379 | 46.0843 | 102.9805 | 59.8496 | 56.0466 | 51.8545 | 0.98202
1094.405 | 45.5807 | 77.9189 | 47.1123 | 102.5592 | 58.8931 | 56.8486 | 51.8509 | 1.0067
1095.3693 | 45.6184 | 77.9984 | 47.7836 | 102.1123 | 57.8999 | 57.7403 | 51.8306 | 1.0322
1096.3335 | 45.6462 | 78.0759 | 48.075 | 101.6324 | 56.8606 | 58.621 | 51.7933 | 1.0597
1097.2977 | 45.6644 | 78.1506 | 48.0361 | 101.1538 | 55.7707 | 59.4126 | 51.7386 | 1.0897
1098.262 | 45.673 | 78.2222 | 47.761 | 100.7317 | 54.6403 | 60.0911 | 51.6662 | 1.1218
1099.2262 | 45.6718 | 78.2909 | 47.3511 | 100.4098 | 53.4936 | 60.6875 | 51.5761 | 1.1546
1100.1904 | 45.6608 | 78.3578 | 46.8824 | 100.1976 | 52.3627 | 61.2623 | 51.4689 | 1.1865
1101.1547 | 45.6399 | 78.4243 | 46.392 | 100.0683 | 51.2807 | 61.8714 | 51.3457 | 1.2163
1102.1189 | 45.6092 | 78.4911 | 45.8824 | 99.9713 | 50.2773 | 62.5421 | 51.2075 | 1.2435
1103.0831 | 45.5687 | 78.558 | 45.3391 | 99.8527 | 49.3772 | 63.2653 | 51.0552 | 1.2684
1104.0474 | 45.5178 | 78.6237 | 44.7443 | 99.6701 | 48.5991 | 64.0014 | 50.8892 | 1.2915
1105.0116 | 45.456 | 78.6867 | 44.081 | 99.3992 | 47.9532 | 64.6923 | 50.7092 | 1.3135
1105.9758 | 45.382 | 78.7459 | 43.3317 | 99.0348 | 47.4416 | 65.2756 | 50.5145 | 1.3343
1106.9401 | 45.2947 | 78.8008 | 42.4751 | 98.5884 | 47.0585 | 65.6986 | 50.3038 | 1.3544
1107.9043 | 45.1924 | 78.8514 | 41.4928 | 98.0864 | 46.7949 | 65.9332 | 50.0754 | 1.3735
1108.8685 | 45.0738 | 78.8976 | 40.3815 | 97.5649 | 46.6433 | 65.9868 | 49.8275 | 1.3916
1109.8328 | 44.9376 | 78.9383 | 39.1645 | 97.0614 | 46.5999 | 65.9025 | 49.5585 | 1.4084
1110.797 | 44.7831 | 78.972 | 37.8918 | 96.6055 | 46.663 | 65.746 | 49.2674 | 1.4233
1111.7612 | 44.6103 | 78.9968 | 36.6253 | 96.2091 | 46.8255 | 65.5801 | 48.9538 | 1.436
1112.7255 | 44.4201 | 79.0117 | 35.4164 | 95.8658 | 47.0688 | 65.4385 | 48.6185 | 1.4465
1113.6897 | 44.2141 | 79.0165 | 34.289 | 95.5552 | 47.3593 | 65.3112 | 48.2627 | 1.4553
1114.6539 | 43.994 | 79.0123 | 33.2356 | 95.2508 | 47.6534 | 65.1525 | 47.8882 | 1.4632
1115.6182 | 43.7618 | 79.0004 | 32.2287 | 94.9262 | 47.9092 | 64.906 | 47.4966 | 1.471
1116.5824 | 43.5188 | 78.9816 | 31.237 | 94.5574 | 48.1 | 64.5374 | 47.0893 | 1.4791
1117.5466 | 43.2655 | 78.9563 | 30.2357 | 94.123 | 48.2222 | 64.0553 | 46.667 | 1.4873
1118.5109 | 43.0018 | 78.9238 | 29.2092 | 93.607 | 48.2946 | 63.5124 | 46.2302 | 1.4951
1119.4751 | 42.7274 | 78.8836 | 28.1472 | 93.0045 | 48.3482 | 62.9846 | 45.779 | 1.5021
1120.4393 | 42.4418 | 78.8354 | 27.0428 | 92.3281 | 48.4127 | 62.5386 | 45.3135 | 1.508
1121.4036 | 42.1451 | 78.7797 | 25.8959 | 91.6081 | 48.505 | 62.2049 | 44.834 | 1.5132
1122.3678 | 41.8374 | 78.7176 | 24.7185 | 90.8839 | 48.6243 | 61.9678 | 44.3408 | 1.5178
1123.332 | 41.5189 | 78.6502 | 23.536 | 90.1891 | 48.7544 | 61.7739 | 43.8348 | 1.5219
1124.2963 | 41.1896 | 78.5781 | 22.3803 | 89.5374 | 48.87 | 61.5575 | 43.3167 | 1.5255
1125.2605 | 40.8492 | 78.5013 | 21.2784 | 88.9186 | 48.9446 | 61.2675 | 42.7873 | 1.5286
1126.2247 | 40.4973 | 78.4194 | 20.2431 | 88.3076 | 48.9582 | 60.8882 | 42.2471 | 1.5313
1127.189 | 40.134 | 78.3317 | 19.271 | 87.6795 | 48.9023 | 60.4435 | 41.6965 | 1.5342
1128.1532 | 39.7598 | 78.2377 | 18.351 | 87.0234 | 48.7824 | 59.9861 | 41.1361 | 1.5376
1129.1174 | 39.3762 | 78.1376 | 17.4724 | 86.3451 | 48.6155 | 59.5745 | 40.5673 | 1.5417
1130.0817 | 38.9861 | 78.0327 | 16.6305 | 85.6586 | 48.4231 | 59.2478 | 39.9927 | 1.546
1131.0459 | 38.5926 | 77.9252 | 15.8243 | 84.9762 | 48.2225 | 59.0083 | 39.4159 | 1.5494
1132.0101 | 38.1994 | 77.8184 | 15.0504 | 84.2998 | 48.0196 | 58.8172 | 38.8417 | 1.5506
1132.9744 | 37.8101 | 77.7154 | 14.3008 | 83.6224 | 47.8073 | 58.6088 | 38.2749 | 1.5489
1133.9386 | 37.4273 | 77.6192 | 13.5654 | 82.9343 | 47.5725 | 58.3143 | 37.7201 | 1.5443
1134.9028 | 37.0529 | 77.5313 | 12.8398 | 82.2295 | 47.3064 | 57.8907 | 37.1807 | 1.5383
1135.8671 | 36.6885 | 77.4518 | 12.1287 | 81.5069 | 47.0142 | 57.3396 | 36.659 | 1.5323
1136.8313 | 36.3353 | 77.3793 | 11.4429 | 80.7686 | 46.7157 | 56.7084 | 36.1565 | 1.5274
1137.7955 | 35.9949 | 77.3116 | 10.7883 | 80.0164 | 46.4385 | 56.0745 | 35.6743 | 1.5236
1138.7598 | 35.6693 | 77.246 | 10.1544 | 79.2508 | 46.2026 | 55.5135 | 35.2134 | 1.5193
1139.724 | 35.361 | 77.1804 | 9.5112 | 78.474 | 46.0068 | 55.0681 | 34.775 | 1.5128
1140.6882 | 35.0725 | 77.1139 | 8.8188 | 77.6907 | 45.8228 | 54.7278 | 34.3608 | 1.5033
1141.6525 | 34.8069 | 77.0474 | 8.0462 | 76.9088 | 45.6038 | 54.432 | 33.9728 | 1.4914
1142.6167 | 34.5669 | 76.9833 | 7.1891 | 76.1358 | 45.3036 | 54.0962 | 33.614 | 1.4792
1143.5809 | 34.3553 | 76.9251 | 6.2769 | 75.3752 | 44.8999 | 53.6525 | 33.2877 | 1.4687
1144.5452 | 34.1744 | 76.8763 | 5.3622 | 74.6268 | 44.4068 | 53.0827 | 32.9978 | 1.4608
1145.5094 | 34.0255 | 76.8393 | 4.5015 | 73.8878 | 43.8738 | 52.4304 | 32.7477 | 1.455
1146.4736 | 33.9084 | 76.8148 | 3.7344 | 73.1569 | 43.3674 | 51.7849 | 32.5395 | 1.4497
1147.4379 | 33.8214 | 76.8018 | 3.072 | 72.4355 | 42.9468 | 51.2452 | 32.3731 | 1.4439
1148.4021 | 33.7619 | 76.7983 | 2.4998 | 71.7267 | 42.6428 | 50.8809 | 32.2463 | 1.4379
1149.3663 | 33.7269 | 76.8028 | 1.9926 | 71.0335 | 42.4526 | 50.7096 | 32.1553 | 1.4333
1150.3306 | 33.714 | 76.8146 | 1.5352 | 70.3573 | 42.3493 | 50.6998 | 32.0958 | 1.4319
1151.2948 | 33.7218 | 76.8344 | 1.14 | 69.6997 | 42.2987 | 50.7942 | 32.064 | 1.4345
1152.259 | 33.7497 | 76.8635 | 0.8565 | 69.0629 | 42.2758 | 50.9363 | 32.0574 | 1.441
1153.2233 | 33.7973 | 76.9029 | 0.76825 | 68.4523 | 42.27 | 51.0887 | 32.0746 | 1.4501
1154.1875 | 33.8641 | 76.9531 | 0.97305 | 67.8745 | 42.2836 | 51.2359 | 32.115 | 1.4611
1155.1517 | 33.9491 | 77.0139 | 1.5512 | 67.3345 | 42.3228 | 51.3777 | 32.1779 | 1.474
1156.116 | 34.0514 | 77.0845 | 2.5297 | 66.8336 | 42.391 | 51.5202 | 32.2627 | 1.4892
1157.0802 | 34.1703 | 77.1648 | 3.8594 | 66.368 | 42.4852 | 51.6729 | 32.3683 | 1.507
1158.0444 | 34.3057 | 77.255 | 5.4159 | 65.931 | 42.5962 | 51.8514 | 32.4939 | 1.5267
1159.0087 | 34.4579 | 77.3559 | 7.0268 | 65.5146 | 42.7087 | 52.0785 | 32.639 | 1.5467
1159.9729 | 34.6272 | 77.4684 | 8.5174 | 65.1115 | 42.8019 | 52.3786 | 32.803 | 1.5657
1160.9371 | 34.8135 | 77.5931 | 9.7547 | 64.7163 | 42.8484 | 52.7654 | 32.9855 | 1.5831
1161.9014 | 35.0162 | 77.7304 | 10.6755 | 64.3265 | 42.8178 | 53.2295 | 33.1857 | 1.5998
1162.8656 | 35.2341 | 77.8801 | 11.2884 | 63.9434 | 42.6844 | 53.7371 | 33.4028 | 1.6179
1163.8298 | 35.4657 | 78.042 | 11.657 | 63.572 | 42.4391 | 54.2435 | 33.6356 | 1.6392
1164.7941 | 35.7096 | 78.2156 | 11.8735 | 63.2204 | 42.1029 | 54.7156 | 33.8832 | 1.6649
1165.7583 | 35.965 | 78.4005 | 12.0346 | 62.8976 | 41.7331 | 55.1523 | 34.1447 | 1.6944
1166.7225 | 36.231 | 78.5966 | 12.2209 | 62.611 | 41.4198 | 55.5885 | 34.4196 | 1.7259
1167.6868 | 36.5074 | 78.8035 | 12.4835 | 62.363 | 41.2696 | 56.0795 | 34.7073 | 1.7572
1168.651 | 36.7936 | 79.0212 | 12.8376 | 62.1517 | 41.3792 | 56.6733 | 35.0072 | 1.7865
1169.6152 | 37.0889 | 79.2494 | 13.264 | 61.972 | 41.8083 | 57.3858 | 35.318 | 1.813
1170.5795 | 37.3921 | 79.488 | 13.7208 | 61.818 | 42.5607 | 58.1934 | 35.6384 | 1.8374
1171.5437 | 37.7017 | 79.7362 | 14.16 | 61.6853 | 43.5834 | 59.0463 | 35.9667 | 1.8612
1172.5079 | 38.0164 | 79.993 | 14.5457 | 61.5722 | 44.781 | 59.894 | 36.3016 | 1.8859
1173.4722 | 38.3351 | 80.2567 | 14.8613 | 61.4772 | 46.0435 | 60.7062 | 36.6419 | 1.9122
1174.4364 | 38.6577 | 80.5251 | 15.1077 | 61.3981 | 47.2726 | 61.4791 | 36.9875 | 1.9399
1175.4006 | 38.9847 | 80.7962 | 15.2929 | 61.3304 | 48.3997 | 62.2277 | 37.3387 | 1.9681
1176.3649 | 39.3172 | 81.0678 | 15.425 | 61.2674 | 49.3892 | 62.9697 | 37.6968 | 1.9961
1177.3291 | 39.6566 | 81.3381 | 15.5114 | 61.2015 | 50.2324 | 63.7152 | 38.0634 | 2.0242
1178.2933 | 40.0044 | 81.606 | 15.567 | 61.1264 | 50.9376 | 64.4664 | 38.4402 | 2.0531
1179.2576 | 40.3616 | 81.8708 | 15.6203 | 61.0386 | 51.5211 | 65.2237 | 38.8284 | 2.084
1180.2218 | 40.7287 | 82.1317 | 15.7125 | 60.9387 | 52.004 | 65.9922 | 39.2287 | 2.1173
1181.186 | 41.106 | 82.3888 | 15.8854 | 60.83 | 52.4094 | 66.7797 | 39.641 | 2.152
1182.1503 | 41.4927 | 82.6415 | 16.1657 | 60.7169 | 52.7593 | 67.5911 | 40.0641 | 2.1866
1183.1145 | 41.8879 | 82.8896 | 16.5548 | 60.6033 | 53.0695 | 68.4206 | 40.4962 | 2.2196
1184.0787 | 42.2898 | 83.1328 | 17.0295 | 60.4906 | 53.3456 | 69.2499 | 40.9349 | 2.2505
1185.043 | 42.6963 | 83.3709 | 17.5552 | 60.3783 | 53.5824 | 70.0541 | 41.3778 | 2.2795
1186.0072 | 43.1053 | 83.6039 | 18.1026 | 60.2649 | 53.7668 | 70.8105 | 41.8221 | 2.3077
1186.9714 | 43.5145 | 83.8321 | 18.6587 | 60.1491 | 53.8826 | 71.5063 | 42.2655 | 2.3355
1187.9357 | 43.9217 | 84.056 | 19.2277 | 60.03 | 53.915 | 72.1404 | 42.7057 | 2.3631
1188.8999 | 44.3248 | 84.2763 | 19.8209 | 59.907 | 53.8529 | 72.7197 | 43.1408 | 2.39
1189.8641 | 44.7216 | 84.4933 | 20.4429 | 59.7781 | 53.69 | 73.2536 | 43.5692 | 2.4155
1190.8284 | 45.1095 | 84.7067 | 21.0816 | 59.6409 | 53.4246 | 73.7497 | 43.9888 | 2.4392
1191.7926 | 45.4859 | 84.9154 | 21.7059 | 59.4925 | 53.0618 | 74.21 | 44.3976 | 2.4612
1192.7568 | 45.8479 | 85.1177 | 22.2748 | 59.3323 | 52.6146 | 74.6308 | 44.793 | 2.4821
1193.7211 | 46.1928 | 85.3113 | 22.7517 | 59.1631 | 52.1046 | 75.0044 | 45.1724 | 2.5024
1194.6853 | 46.5183 | 85.494 | 23.1171 | 58.99 | 51.5594 | 75.3225 | 45.5332 | 2.5223
1195.6495 | 46.8229 | 85.6642 | 23.373 | 58.8182 | 51.0071 | 75.5819 | 45.8734 | 2.5417
1196.6138 | 47.1058 | 85.8212 | 23.5361 | 58.6504 | 50.4699 | 75.7888 | 46.1918 | 2.5604
1197.578 | 47.3669 | 85.9653 | 23.6215 | 58.4858 | 49.9616 | 75.9654 | 46.4882 | 2.5779
1198.5422 | 47.6065 | 86.0974 | 23.6364 | 58.3165 | 49.4751 | 76.1231 | 46.7633 | 2.5938
1199.5065 | 47.8253 | 86.2183 | 23.5672 | 58.1358 | 48.9974 | 76.2754 | 47.0187 | 2.6086
1200.4707 | 48.0238 | 86.3282 | 23.3899 | 57.9398 | 48.5124 | 76.4232 | 47.2558 | 2.623
1201.4349 | 48.2021 | 86.4263 | 23.0854 | 57.73 | 48.0095 | 76.5566 | 47.4755 | 2.6377
1202.3992 | 48.3598 | 86.511 | 22.6574 | 57.5112 | 47.4861 | 76.654 | 47.6778 | 2.6531
1203.3634 | 48.4958 | 86.5803 | 22.1329 | 57.294 | 46.962 | 76.7134 | 47.8616 | 2.6685
1204.3276 | 48.6089 | 86.6328 | 21.5696 | 57.0871 | 46.4646 | 76.7348 | 48.0248 | 2.683
1205.2919 | 48.6981 | 86.6676 | 21.045 | 56.8958 | 46.0271 | 76.7255 | 48.1653 | 2.6955
1206.2561 | 48.7627 | 86.6851 | 20.6479 | 56.7215 | 45.6819 | 76.6929 | 48.2815 | 2.7055
1207.2203 | 48.803 | 86.6862 | 20.4709 | 56.5618 | 45.455 | 76.6393 | 48.3727 | 2.7135
1208.1846 | 48.8195 | 86.6719 | 20.6015 | 56.4117 | 45.3647 | 76.5623 | 48.4395 | 2.7201
1209.1488 | 48.813 | 86.6434 | 21.1079 | 56.2655 | 45.4218 | 76.4617 | 48.4833 | 2.7257
1210.113 | 48.7843 | 86.6013 | 22.0206 | 56.1176 | 45.6319 | 76.3444 | 48.5057 | 2.7298
1211.0773 | 48.7339 | 86.5466 | 23.3137 | 55.9639 | 45.996 | 76.2241 | 48.5084 | 2.7316
1212.0415 | 48.6622 | 86.4802 | 24.8956 | 55.8024 | 46.5087 | 76.1126 | 48.4925 | 2.7301
1213.0057 | 48.5696 | 86.403 | 26.6166 | 55.6326 | 47.1562 | 76.0105 | 48.4591 | 2.7254
1213.97 | 48.4567 | 86.316 | 28.2955 | 55.4554 | 47.9136 | 75.9016 | 48.4089 | 2.718
1214.9342 | 48.3243 | 86.2197 | 29.7555 | 55.2723 | 48.7476 | 75.7571 | 48.3426 | 2.7092
1215.8984 | 48.1736 | 86.1145 | 30.8602 | 55.0853 | 49.6213 | 75.5489 | 48.2611 | 2.7004
1216.8627 | 48.0058 | 86.0002 | 31.5359 | 54.8968 | 50.5027 | 75.2611 | 48.1653 | 2.6919
1217.8269 | 47.8223 | 85.877 | 31.7765 | 54.7094 | 51.3713 | 74.8986 | 48.0563 | 2.6833
1218.7911 | 47.6243 | 85.7454 | 31.6294 | 54.5263 | 52.2183 | 74.4832 | 47.9353 | 2.6735
1219.7554 | 47.4132 | 85.6064 | 31.1724 | 54.3501 | 53.0417 | 74.0438 | 47.8036 | 2.6607
1220.7196 | 47.1905 | 85.4615 | 30.4893 | 54.182 | 53.8355 | 73.6021 | 47.6625 | 2.6437
1221.6838 | 46.9576 | 85.3123 | 29.6525 | 54.0215 | 54.5806 | 73.1627 | 47.5128 | 2.622
1222.6481 | 46.7159 | 85.1597 | 28.7172 | 53.865 | 55.2413 | 72.71 | 47.3554 | 2.5964
1223.6123 | 46.4666 | 85.0042 | 27.7245 | 53.7079 | 55.7711 | 72.2126 | 47.1905 | 2.5689
1224.5765 | 46.2112 | 84.8456 | 26.7084 | 53.5452 | 56.1255 | 71.6342 | 47.0184 | 2.5413
1225.5408 | 45.9508 | 84.6837 | 25.7016 | 53.373 | 56.2769 | 70.9476 | 46.8396 | 2.5151
1226.505 | 45.6867 | 84.5186 | 24.7353 | 53.1897 | 56.2256 | 70.1456 | 46.655 | 2.49
1227.4692 | 45.4203 | 84.3511 | 23.835 | 52.9954 | 56.0029 | 69.2468 | 46.4661 | 2.4642
1228.4335 | 45.1527 | 84.1826 | 23.015 | 52.7903 | 55.6657 | 68.2917 | 46.2748 | 2.4356
1229.3977 | 44.885 | 84.0151 | 22.2769 | 52.5747 | 55.2854 | 67.3328 | 46.0834 | 2.402
1230.3619 | 44.6181 | 83.8501 | 21.6123 | 52.3486 | 54.934 | 66.4201 | 45.8937 | 2.3628
1231.3262 | 44.3525 | 83.6892 | 21.0077 | 52.1138 | 54.6715 | 65.5899 | 45.7069 | 2.3191
1232.2904 | 44.0885 | 83.5332 | 20.449 | 51.8761 | 54.5345 | 64.8602 | 45.5235 | 2.2735
1233.2546 | 43.8263 | 83.3825 | 19.9219 | 51.6477 | 54.5283 | 64.233 | 45.3431 | 2.2292
1234.2189 | 43.5663 | 83.2374 | 19.4075 | 51.4475 | 54.6251 | 63.7007 | 45.1653 | 2.1899
1235.1831 | 43.3092 | 83.0982 | 18.8802 | 51.2981 | 54.7689 | 63.2522 | 44.9896 | 2.1589
1236.1473 | 43.0557 | 82.9652 | 18.3084 | 51.2218 | 54.8871 | 62.8766 | 44.816 | 2.1389
1237.1116 | 42.8062 | 82.8387 | 17.6617 | 51.2351 | 54.9072 | 62.5641 | 44.645 | 2.1324
1238.0758 | 42.5614 | 82.7187 | 16.9199 | 51.3456 | 54.774 | 62.3088 | 44.4772 | 2.1401
1239.04 | 42.3214 | 82.6052 | 16.0814 | 51.549 | 54.4596 | 62.1108 | 44.3132 | 2.1614
1240.0043 | 42.0865 | 82.4979 | 15.1669 | 51.83 | 53.9667 | 61.9768 | 44.154 | 2.194
1240.9685 | 41.8574 | 82.3967 | 14.2171 | 52.1642 | 53.3216 | 61.915 | 44.0004 | 2.2336
1241.9327 | 41.6349 | 82.3019 | 13.2838 | 52.5215 | 52.5628 | 61.926 | 43.8533 | 2.2754
1242.897 | 41.4204 | 82.2142 | 12.4207 | 52.8709 | 51.7278 | 61.99 | 43.7136 | 2.3146
1243.8612 | 41.2153 | 82.1349 | 11.6729 | 53.1859 | 50.8432 | 62.0624 | 43.5821 | 2.3473
1244.8254 | 41.0209 | 82.065 | 11.0712 | 53.4485 | 49.9226 | 62.0805 | 43.4595 | 2.3708
1245.7897 | 40.8383 | 82.0059 | 10.6311 | 53.6514 | 48.9705 | 61.9849 | 43.3462 | 2.3842
1246.7539 | 40.6681 | 81.9582 | 10.3583 | 53.7979 | 47.9937 | 61.7449 | 43.2425 | 2.3882
1247.7181 | 40.5105 | 81.922 | 10.2569 | 53.8973 | 47.0118 | 61.3764 | 43.1484 | 2.3849
1248.6824 | 40.3654 | 81.8967 | 10.3384 | 53.9618 | 46.0643 | 60.9431 | 43.0641 | 2.3776
1249.6466 | 40.2324 | 81.8813 | 10.6248 | 54.0022 | 45.2089 | 60.5378 | 42.9892 | 2.3699
1250.6108 | 40.1109 | 81.8747 | 11.1433 | 54.0274 | 44.5104 | 60.2545 | 42.9235 | 2.3655
1251.5751 | 39.9999 | 81.8757 | 11.9162 | 54.0438 | 44.0238 | 60.16 | 42.8667 | 2.367
1252.5393 | 39.8989 | 81.8836 | 12.9473 | 54.0562 | 43.7796 | 60.2783 | 42.8185 | 2.3755
1253.5035 | 39.8073 | 81.8983 | 14.2147 | 54.0686 | 43.7766 | 60.5894 | 42.7786 | 2.3899
1254.4678 | 39.725 | 81.9204 | 15.6689 | 54.0834 | 43.9858 | 61.0399 | 42.747 | 2.4075
1255.432 | 39.6522 | 81.9506 | 17.2382 | 54.1013 | 44.3612 | 61.5596 | 42.7237 | 2.4247
1256.3962 | 39.5894 | 81.9896 | 18.838 | 54.1213 | 44.853 | 62.0765 | 42.7089 | 2.4384
1257.3605 | 39.5372 | 82.0381 | 20.3829 | 54.1423 | 45.4176 | 62.5315 | 42.7028 | 2.4473
1258.3247 | 39.4957 | 82.096 | 21.7991 | 54.164 | 46.0233 | 62.8891 | 42.7054 | 2.4523
1259.2889 | 39.4647 | 82.1625 | 23.0399 | 54.187 | 46.6521 | 63.1437 | 42.7165 | 2.456
1260.2532 | 39.4436 | 82.2364 | 24.095 | 54.2118 | 47.2992 | 63.3201 | 42.7358 | 2.4613
1261.2174 | 39.4318 | 82.3164 | 24.9932 | 54.2384 | 47.9711 | 63.4652 | 42.7627 | 2.4703
1262.1816 | 39.4289 | 82.4014 | 25.7918 | 54.2646 | 48.6811 | 63.6324 | 42.7967 | 2.4835
1263.1459 | 39.4345 | 82.491 | 26.5555 | 54.2874 | 49.4421 | 63.8668 | 42.838 | 2.5003
1264.1101 | 39.4489 | 82.585 | 27.3339 | 54.3038 | 50.2589 | 64.1929 | 42.8866 | 2.5199
1265.0743 | 39.4722 | 82.6842 | 28.1468 | 54.3128 | 51.1234 | 64.6146 | 42.9432 | 2.5416
1266.0386 | 39.5049 | 82.7891 | 28.9842 | 54.3148 | 52.0147 | 65.1196 | 43.0083 | 2.5654
1267.0028 | 39.547 | 82.9002 | 29.819 | 54.312 | 52.9055 | 65.6885 | 43.0823 | 2.5915
1267.967 | 39.5985 | 83.0179 | 30.6236 | 54.3066 | 53.771 | 66.3018 | 43.1653 | 2.6204
1268.9313 | 39.6594 | 83.1423 | 31.3812 | 54.2998 | 54.5953 | 66.9432 | 43.257 | 2.6526
1269.8955 | 39.7299 | 83.2733 | 32.0874 | 54.2929 | 55.3742 | 67.6013 | 43.357 | 2.6884
1270.8597 | 39.8101 | 83.4108 | 32.7443 | 54.2878 | 56.1125 | 68.2709 | 43.465 | 2.7279
1271.824 | 39.9002 | 83.5545 | 33.3504 | 54.2875 | 56.8175 | 68.9518 | 43.5809 | 2.7703
1272.7882 | 40 | 83.704 | 33.8954 | 54.2959 | 57.4922 | 69.6462 | 43.7047 | 2.8136
1273.7524 | 40.1087 | 83.8586 | 34.3585 | 54.3162 | 58.1302 | 70.353 | 43.8364 | 2.8555
1274.7167 | 40.2249 | 84.0173 | 34.7109 | 54.3484 | 58.7142 | 71.0618 | 43.9753 | 2.8942
1275.6809 | 40.3468 | 84.1791 | 34.9211 | 54.3886 | 59.2191 | 71.7523 | 44.121 | 2.9288
1276.6451 | 40.473 | 84.3432 | 34.9605 | 54.4291 | 59.6168 | 72.3987 | 44.2725 | 2.9598
1277.6094 | 40.6023 | 84.5089 | 34.8072 | 54.4618 | 59.8832 | 72.9784 | 44.4294 | 2.9887
1278.5736 | 40.7344 | 84.6761 | 34.4504 | 54.4809 | 60.0032 | 73.4787 | 44.5913 | 3.0164
1279.5378 | 40.8696 | 84.8448 | 33.8922 | 54.4855 | 59.974 | 73.8997 | 44.7584 | 3.0438
1280.5021 | 41.0083 | 85.015 | 33.1495 | 54.4793 | 59.8075 | 74.2528 | 44.9308 | 3.0705
1281.4663 | 41.151 | 85.1864 | 32.2544 | 54.4691 | 59.5297 | 74.5564 | 45.1085 | 3.0958
1282.4305 | 41.2975 | 85.358 | 31.2521 | 54.4626 | 59.1805 | 74.835 | 45.2909 | 3.1182
1283.3948 | 41.447 | 85.5284 | 30.1974 | 54.465 | 58.8087 | 75.115 | 45.4772 | 3.1356
1284.359 | 41.5985 | 85.6956 | 29.1488 | 54.4779 | 58.4654 | 75.4193 | 45.6663 | 3.1465
1285.3232 | 41.7511 | 85.8578 | 28.161 | 54.5007 | 58.1938 | 75.7567 | 45.8571 | 3.1506
1286.2875 | 41.9043 | 86.0135 | 27.2796 | 54.5296 | 58.0212 | 76.1141 | 46.049 | 3.1502
1287.2517 | 42.0581 | 86.1618 | 26.5378 | 54.5615 | 57.9577 | 76.4556 | 46.2418 | 3.1496
1288.2159 | 42.2131 | 86.3024 | 25.9572 | 54.5943 | 58.001 | 76.7358 | 46.4362 | 3.1534
1289.1802 | 42.37 | 86.4356 | 25.5477 | 54.628 | 58.1461 | 76.9202 | 46.6334 | 3.1647
1290.1444 | 42.5293 | 86.5617 | 25.3082 | 54.6654 | 58.3927 | 77.0007 | 46.8351 | 3.1828
1291.1086 | 42.6913 | 86.6811 | 25.2275 | 54.7099 | 58.7452 | 76.9994 | 47.0429 | 3.2043
1292.0729 | 42.8558 | 86.7947 | 25.2874 | 54.764 | 59.2069 | 76.9561 | 47.258 | 3.2246
1293.0371 | 43.0222 | 86.9029 | 25.4704 | 54.8274 | 59.7714 | 76.9104 | 47.4808 | 3.2408
1294.0013 | 43.189 | 87.0067 | 25.7688 | 54.8961 | 60.4183 | 76.8876 | 47.7102 | 3.2521
1294.9656 | 43.3542 | 87.1066 | 26.1907 | 54.9653 | 61.1165 | 76.8971 | 47.944 | 3.2598
1295.9298 | 43.515 | 87.2029 | 26.7577 | 55.03 | 61.8325 | 76.9403 | 48.1786 | 3.2656
1296.894 | 43.6682 | 87.2952 | 27.4905 | 55.0889 | 62.5361 | 77.0168 | 48.4096 | 3.27
1297.8583 | 43.8106 | 87.3832 | 28.3906 | 55.1442 | 63.2019 | 77.126 | 48.6326 | 3.2729
1298.8225 | 43.9394 | 87.466 | 29.4261 | 55.2012 | 63.8033 | 77.2618 | 48.8438 | 3.2739
1299.7867 | 44.0525 | 87.5432 | 30.5332 | 55.2657 | 64.3069 | 77.4079 | 49.0401 | 3.2733
1300.751 | 44.1488 | 87.6148 | 31.6325 | 55.3413 | 64.6701 | 77.538 | 49.2198 | 3.2719
1301.7152 | 44.2276 | 87.6808 | 32.6565 | 55.429 | 64.8483 | 77.6247 | 49.3822 | 3.2706
1302.6794 | 44.2889 | 87.7412 | 33.5731 | 55.5267 | 64.8085 | 77.649 | 49.5275 | 3.2699
1303.6437 | 44.3325 | 87.7956 | 34.3957 | 55.6315 | 64.544 | 77.608 | 49.6561 | 3.2701
1304.6079 | 44.358 | 87.843 | 35.1753 | 55.7402 | 64.0831 | 77.5138 | 49.7688 | 3.2713
1305.5721 | 44.3651 | 87.8825 | 35.9783 | 55.8509 | 63.4857 | 77.3869 | 49.8661 | 3.2735
1306.5364 | 44.3538 | 87.913 | 36.8608 | 55.9617 | 62.8299 | 77.2478 | 49.9483 | 3.276
1307.5006 | 44.3247 | 87.9342 | 37.8488 | 56.0703 | 62.1913 | 77.1101 | 50.0157 | 3.277
1308.4648 | 44.279 | 87.9465 | 38.9299 | 56.1733 | 61.6232 | 76.9776 | 50.0689 | 3.2744
1309.4291 | 44.2186 | 87.9508 | 40.0563 | 56.2672 | 61.1463 | 76.8472 | 50.1088 | 3.2665
1310.3933 | 44.1452 | 87.9484 | 41.1574 | 56.3492 | 60.7495 | 76.7134 | 50.1369 | 3.254
1311.3575 | 44.0607 | 87.9408 | 42.1555 | 56.4186 | 60.4023 | 76.5739 | 50.1549 | 3.2392
1312.3218 | 43.966 | 87.9288 | 42.9802 | 56.4771 | 60.0725 | 76.4317 | 50.1641 | 3.2249
1313.286 | 43.8613 | 87.9129 | 43.578 | 56.5285 | 59.7413 | 76.2936 | 50.1657 | 3.2125
1314.2502 | 43.7462 | 87.8928 | 43.9154 | 56.5765 | 59.4119 | 76.1658 | 50.16 | 3.201
1315.2145 | 43.6194 | 87.8681 | 43.9788 | 56.6233 | 59.1096 | 76.0489 | 50.1466 | 3.1883
1316.1787 | 43.4795 | 87.8376 | 43.7715 | 56.6692 | 58.8751 | 75.9383 | 50.1245 | 3.1736
1317.1429 | 43.325 | 87.8003 | 43.3147 | 56.7118 | 58.7541 | 75.8287 | 50.0923 | 3.1592
1318.1072 | 43.1547 | 87.7552 | 42.6491 | 56.7473 | 58.785 | 75.7201 | 50.0484 | 3.1495
1319.0714 | 42.9681 | 87.7014 | 41.8355 | 56.7717 | 58.9889 | 75.6191 | 49.9913 | 3.1484
1320.0356 | 42.7651 | 87.6381 | 40.9526 | 56.7807 | 59.3633 | 75.5336 | 49.9195 | 3.1565
1320.9999 | 42.5461 | 87.5652 | 40.0868 | 56.7711 | 59.8796 | 75.4625 | 49.8316 | 3.1705
1321.9641 | 42.3119 | 87.4827 | 39.3212 | 56.7424 | 60.4881 | 75.388 | 49.7271 | 3.1845
1322.9283 | 42.0633 | 87.3906 | 38.7225 | 56.6956 | 61.127 | 75.2786 | 49.6058 | 3.1936
1323.8926 | 41.8011 | 87.2888 | 38.3321 | 56.6345 | 61.7358 | 75.1022 | 49.4683 | 3.1961
1324.8568 | 41.5261 | 87.1773 | 38.1626 | 56.5641 | 62.2679 | 74.8441 | 49.3156 | 3.1934
1325.821 | 41.2386 | 87.0552 | 38.2 | 56.4888 | 62.6994 | 74.5182 | 49.1486 | 3.1881
1326.7853 | 40.9389 | 86.9219 | 38.4086 | 56.4113 | 63.0303 | 74.1628 | 48.9681 | 3.1819
1327.7495 | 40.6271 | 86.7764 | 38.7382 | 56.3327 | 63.2783 | 73.8241 | 48.7748 | 3.1751
1328.7137 | 40.3033 | 86.6185 | 39.133 | 56.2538 | 63.4688 | 73.5357 | 48.5696 | 3.1668
1329.678 | 39.9683 | 86.4486 | 39.5402 | 56.1767 | 63.6238 | 73.3051 | 48.3534 | 3.1568
1330.6422 | 39.6229 | 86.2679 | 39.9166 | 56.1048 | 63.7546 | 73.1156 | 48.1278 | 3.1455
1331.6064 | 39.2685 | 86.0781 | 40.2317 | 56.0421 | 63.8606 | 72.9395 | 47.8943 | 3.1325
1332.5707 | 38.9064 | 85.8811 | 40.4668 | 55.9908 | 63.933 | 72.7543 | 47.654 | 3.1148
1333.5349 | 38.5373 | 85.6786 | 40.6102 | 55.9491 | 63.959 | 72.5506 | 47.4073 | 3.0863
1334.4991 | 38.1612 | 85.4714 | 40.654 | 55.9117 | 63.9269 | 72.3312 | 47.1535 | 3.0407
1335.4634 | 37.7775 | 85.2593 | 40.5943 | 55.8717 | 63.8299 | 72.1023 | 46.8911 | 2.9764
1336.4276 | 37.3852 | 85.0411 | 40.4357 | 55.825 | 63.6688 | 71.8665 | 46.6181 | 2.9005
1337.3918 | 36.9835 | 84.8151 | 40.1983 | 55.773 | 63.4558 | 71.6231 | 46.3327 | 2.8287
1338.3561 | 36.5715 | 84.5791 | 39.9183 | 55.7225 | 63.2138 | 71.3743 | 46.034 | 2.7803
1339.3203 | 36.149 | 84.3315 | 39.6395 | 55.6822 | 62.9699 | 71.1288 | 45.7217 | 2.7693
1340.2845 | 35.7164 | 84.0714 | 39.398 | 55.6591 | 62.7467 | 70.9005 | 45.3968 | 2.7979
1341.2488 | 35.2744 | 83.7994 | 39.2094 | 55.6549 | 62.5536 | 70.7015 | 45.0607 | 2.8547
1342.213 | 34.8241 | 83.5169 | 39.0628 | 55.6662 | 62.3837 | 70.5349 | 44.7152 | 2.92
1343.1772 | 34.3668 | 83.2259 | 38.9278 | 55.6863 | 62.218 | 70.3914 | 44.3623 | 2.9744
1344.1415 | 33.904 | 82.9289 | 38.7704 | 55.7091 | 62.0375 | 70.2528 | 44.0037 | 3.0062
1345.1057 | 33.4371 | 82.6277 | 38.5677 | 55.7317 | 61.832 | 70.1026 | 43.6411 | 3.0139
1346.0699 | 32.9672 | 82.3235 | 38.3134 | 55.7538 | 61.6031 | 69.9307 | 43.2762 | 3.0044
1347.0342 | 32.4951 | 82.0172 | 38.0108 | 55.7772 | 61.3569 | 69.734 | 42.9104 | 2.9875
1347.9984 | 32.0217 | 81.7096 | 37.6623 | 55.8025 | 61.0951 | 69.5108 | 42.5452 | 2.9714
1348.9626 | 31.5479 | 81.4018 | 37.2619 | 55.83 | 60.8103 | 69.2543 | 42.1818 | 2.9594
1349.9269 | 31.0748 | 81.0951 | 36.7972 | 55.8587 | 60.4887 | 68.9522 | 41.8212 | 2.9506
1350.8911 | 30.6036 | 80.7907 | 36.2574 | 55.8883 | 60.1198 | 68.5914 | 41.4643 | 2.9413
1351.8553 | 30.1358 | 80.4897 | 35.6431 | 55.9194 | 59.7072 | 68.1676 | 41.1119 | 2.9284
1352.8196 | 29.6725 | 80.1927 | 34.9723 | 55.9537 | 59.2713 | 67.6916 | 40.7648 | 2.9111
1353.7838 | 29.2148 | 79.8999 | 34.2764 | 55.993 | 58.8445 | 67.1915 | 40.4241 | 2.892
1354.748 | 28.7636 | 79.6116 | 33.5897 | 56.0384 | 58.4588 | 66.7023 | 40.0905 | 2.8739
1355.7123 | 28.3199 | 79.3285 | 32.9372 | 56.0898 | 58.1324 | 66.2544 | 39.7651 | 2.8558
1356.6765 | 27.8845 | 79.0518 | 32.3263 | 56.1459 | 57.8635 | 65.86 | 39.4489 | 2.8311
1357.6407 | 27.458 | 78.7832 | 31.7446 | 56.2051 | 57.6313 | 65.5086 | 39.1428 | 2.7896
1358.605 | 27.0412 | 78.5245 | 31.1641 | 56.2655 | 57.4036 | 65.1699 | 38.8479 | 2.7245
1359.5692 | 26.6347 | 78.2768 | 30.5525 | 56.3259 | 57.1491 | 64.8067 | 38.565 | 2.6393
1360.5334 | 26.2391 | 78.0408 | 29.886 | 56.3843 | 56.8489 | 64.3905 | 38.2951 | 2.5505
1361.4977 | 25.8552 | 77.816 | 29.1568 | 56.4394 | 56.4999 | 63.9102 | 38.0386 | 2.4808
1362.4619 | 25.4834 | 77.6015 | 28.3703 | 56.4896 | 56.1103 | 63.3702 | 37.7961 | 2.4476
1363.4261 | 25.1246 | 77.3963 | 27.5333 | 56.5347 | 55.6885 | 62.7799 | 37.5676 | 2.4537
1364.3904 | 24.7792 | 77.1994 | 26.6421 | 56.5757 | 55.2332 | 62.1424 | 37.3534 | 2.4853
1365.3546 | 24.4479 | 77.0106 | 25.6757 | 56.6151 | 54.7278 | 61.4492 | 37.1537 | 2.5205
1366.3188 | 24.1314 | 76.8301 | 24.6025 | 56.6558 | 54.1461 | 60.6837 | 36.9687 | 2.5398
1367.2831 | 23.8307 | 76.6588 | 23.3977 | 56.6987 | 53.4649 | 59.8338 | 36.7989 | 2.5342
1368.2473 | 23.5465 | 76.4975 | 22.0614 | 56.7416 | 52.6786 | 58.9031 | 36.6445 | 2.5039
1369.2115 | 23.2794 | 76.3473 | 20.6242 | 56.7788 | 51.8044 | 57.913 | 36.5058 | 2.4537
1370.1758 | 23.0296 | 76.2085 | 19.1377 | 56.8032 | 50.8762 | 56.8959 | 36.383 | 2.3879
1371.14 | 22.7969 | 76.0815 | 17.6549 | 56.8092 | 49.9327 | 55.8825 | 36.2762 | 2.3106
1372.1042 | 22.5809 | 75.9658 | 16.2155 | 56.7966 | 49.0061 | 54.8946 | 36.1852 | 2.2291
1373.0685 | 22.3813 | 75.8608 | 14.8382 | 56.7709 | 48.1176 | 53.9427 | 36.1098 | 2.1553
1374.0327 | 22.1981 | 75.766 | 13.5259 | 56.741 | 47.2761 | 53.0294 | 36.0501 | 2.1022
1374.9969 | 22.0314 | 75.6807 | 12.2741 | 56.7153 | 46.4832 | 52.1555 | 36.006 | 2.0766
1375.9612 | 21.8819 | 75.6051 | 11.0797 | 56.6974 | 45.7356 | 51.3234 | 35.9781 | 2.0739
1376.9254 | 21.75 | 75.5395 | 9.9482 | 56.685 | 45.0284 | 50.5388 | 35.9668 | 2.0809
1377.8896 | 21.6364 | 75.485 | 8.8976 | 56.6722 | 44.3579 | 49.8113 | 35.9728 | 2.0837
1378.8539 | 21.5414 | 75.4425 | 7.9615 | 56.6535 | 43.7261 | 49.1529 | 35.9965 | 2.0766
1379.8181 | 21.4656 | 75.4128 | 7.1839 | 56.6264 | 43.1432 | 48.5775 | 36.0378 | 2.0635
1380.7823 | 21.4091 | 75.396 | 6.6089 | 56.593 | 42.6257 | 48.1009 | 36.0965 | 2.0518
1381.7466 | 21.3715 | 75.3915 | 6.2676 | 56.5584 | 42.1903 | 47.7411 | 36.1716 | 2.0434
1382.7108 | 21.3522 | 75.3983 | 6.1672 | 56.5289 | 41.8467 | 47.5205 | 36.2623 | 2.0324
1383.675 | 21.3502 | 75.4154 | 6.2859 | 56.5118 | 41.5928 | 47.4629 | 36.3674 | 2.0099
1384.6393 | 21.3646 | 75.4418 | 6.5743 | 56.5147 | 41.4146 | 47.5825 | 36.4863 | 1.9746
1385.6035 | 21.3946 | 75.4771 | 6.9632 | 56.5441 | 41.2899 | 47.8654 | 36.6183 | 1.9376
1386.5677 | 21.4398 | 75.5216 | 7.3785 | 56.6021 | 41.1945 | 48.2589 | 36.7629 | 1.9177
1387.532 | 21.5002 | 75.5755 | 7.757 | 56.6837 | 41.11 | 48.6797 | 36.92 | 1.9283
1388.4962 | 21.576 | 75.6394 | 8.0607 | 56.7774 | 41.0297 | 49.0409 | 37.0891 | 1.9668
1389.4604 | 21.6671 | 75.7133 | 8.2864 | 56.8681 | 40.965 | 49.282 | 37.2699 | 2.0137
1390.4247 | 21.7733 | 75.7969 | 8.4709 | 56.9419 | 40.9492 | 49.3976 | 37.462 | 2.0432
1391.3889 | 21.8941 | 75.8898 | 8.684 | 56.992 | 41.0372 | 49.4465 | 37.6649 | 2.0383
1392.3531 | 22.0291 | 75.9915 | 9.0097 | 57.0213 | 41.2927 | 49.5324 | 37.8785 | 2.0004
1393.3174 | 22.178 | 76.1019 | 9.5213 | 57.0408 | 41.7703 | 49.7651 | 38.1027 | 1.947
1394.2816 | 22.3408 | 76.2211 | 10.2635 | 57.0643 | 42.4973 | 50.2264 | 38.338 | 1.9018
1395.2458 | 22.518 | 76.3497 | 11.2434 | 57.1037 | 43.4674 | 50.9509 | 38.5848 | 1.8839
1396.2101 | 22.7098 | 76.4882 | 12.4302 | 57.1653 | 44.6433 | 51.9243 | 38.8435 | 1.9029
1397.1743 | 22.9168 | 76.6367 | 13.7639 | 57.2495 | 45.9671 | 53.0928 | 39.1138 | 1.9595
1398.1385 | 23.1391 | 76.795 | 15.172 | 57.3503 | 47.3751 | 54.3834 | 39.3954 | 2.0486
1399.1028 | 23.3768 | 76.9622 | 16.5914 | 57.4585 | 48.8143 | 55.7271 | 39.6872 | 2.1603
1400.067 | 23.6296 | 77.1377 | 17.9861 | 57.5647 | 50.2503 | 57.0776 | 39.9885 | 2.28
1401.0313 | 23.8967 | 77.3208 | 19.3531 | 57.6618 | 51.6684 | 58.416 | 40.298 | 2.3903
1401.9955 | 24.1765 | 77.511 | 20.7163 | 57.7458 | 53.0658 | 59.7437 | 40.6141 | 2.4771
1402.9597 | 24.4669 | 77.7078 | 22.1045 | 57.8167 | 54.4381 | 61.0658 | 40.9349 | 2.5371
1403.924 | 24.765 | 77.9104 | 23.5261 | 57.877 | 55.7641 | 62.3717 | 41.2576 | 2.5804
1404.8882 | 25.0677 | 78.1175 | 24.9557 | 57.9307 | 57.0005 | 63.6281 | 41.5798 | 2.6248
1405.8524 | 25.3722 | 78.3275 | 26.3438 | 57.9816 | 58.0917 | 64.7878 | 41.8999 | 2.6839
1406.8167 | 25.6774 | 78.539 | 27.6411 | 58.0324 | 58.9886 | 65.8093 | 42.2181 | 2.7588
1407.7809 | 25.9833 | 78.751 | 28.8237 | 58.0849 | 59.6666 | 66.6766 | 42.5365 | 2.8385
1408.7451 | 26.2918 | 78.9632 | 29.9022 | 58.1399 | 60.1356 | 67.4083 | 42.8582 | 2.9091
1409.7094 | 26.6055 | 79.1759 | 30.9111 | 58.1978 | 60.4326 | 68.0496 | 43.1869 | 2.964
1410.6736 | 26.9273 | 79.39 | 31.8794 | 58.2585 | 60.6046 | 68.6508 | 43.5259 | 3.0066
1411.6378 | 27.2597 | 79.6068 | 32.809 | 58.3213 | 60.6913 | 69.2474 | 43.8765 | 3.0409
1412.6021 | 27.6037 | 79.8269 | 33.6708 | 58.386 | 60.7186 | 69.8521 | 44.2381 | 3.0603
1413.5663 | 27.9586 | 80.0506 | 34.4186 | 58.4541 | 60.7032 | 70.4578 | 44.6081 | 3.0455
1414.5305 | 28.3221 | 80.2767 | 35.0106 | 58.5303 | 60.6639 | 71.0461 | 44.9825 | 2.976
1415.4948 | 28.6907 | 80.5034 | 35.4278 | 58.6221 | 60.6332 | 71.5952 | 45.3573 | 2.8494
1416.459 | 29.0606 | 80.7284 | 35.6825 | 58.7362 | 60.6579 | 72.085 | 45.7292 | 2.693
1417.4232 | 29.4288 | 80.9499 | 35.8108 | 58.873 | 60.7859 | 72.5011 | 46.0967 | 2.5564
1418.3875 | 29.7936 | 81.1665 | 35.8546 | 59.0246 | 61.0448 | 72.8374 | 46.4599 | 2.488
1419.3517 | 30.1548 | 81.378 | 35.8444 | 59.1779 | 61.4349 | 73.097 | 46.8198 | 2.51
1420.3159 | 30.5132 | 81.585 | 35.7918 | 59.3212 | 61.9317 | 73.2933 | 47.1775 | 2.6092
1421.2802 | 30.8702 | 81.7882 | 35.6874 | 59.4482 | 62.4929 | 73.4454 | 47.5339 | 2.7478
1422.2444 | 31.2266 | 81.9883 | 35.5092 | 59.5615 | 63.072 | 73.5734 | 47.8888 | 2.8859
1423.2086 | 31.583 | 82.1859 | 35.236 | 59.6705 | 63.6317 | 73.6916 | 48.2422 | 2.9981
1424.1729 | 31.9391 | 82.3813 | 34.8588 | 59.785 | 64.1466 | 73.8055 | 48.593 | 3.076
1425.1371 | 32.2938 | 82.5741 | 34.3798 | 59.9104 | 64.5982 | 73.9126 | 48.94 | 3.1206
1426.1013 | 32.6455 | 82.7633 | 33.806 | 60.0457 | 64.9741 | 74.0028 | 49.2816 | 3.1343
1427.0656 | 32.992 | 82.9473 | 33.1452 | 60.1859 | 65.2729 | 74.0622 | 49.616 | 3.1221
1428.0298 | 33.3313 | 83.124 | 32.41 | 60.3241 | 65.5075 | 74.0777 | 49.941 | 3.0955
1428.994 | 33.6617 | 83.2913 | 31.623 | 60.4531 | 65.701 | 74.0448 | 50.2544 | 3.0717
1429.9583 | 33.9819 | 83.4475 | 30.8173 | 60.5675 | 65.8789 | 73.9731 | 50.5545 | 3.0627
1430.9225 | 34.2919 | 83.5918 | 30.026 | 60.6638 | 66.0589 | 73.8859 | 50.84 | 3.0622
1431.8867 | 34.592 | 83.7244 | 29.2672 | 60.7408 | 66.245 | 73.814 | 51.1104 | 3.045
1432.851 | 34.8832 | 83.8461 | 28.5306 | 60.7991 | 66.4249 | 73.7826 | 51.3657 | 2.9831
1433.8152 | 35.1658 | 83.9576 | 27.78 | 60.8397 | 66.575 | 73.7972 | 51.6062 | 2.8704
1434.7794 | 35.4402 | 84.0591 | 26.9828 | 60.8625 | 66.6703 | 73.8372 | 51.8322 | 2.7368
1435.7437 | 35.7054 | 84.1502 | 26.1413 | 60.8666 | 66.6978 | 73.8666 | 52.0438 | 2.6381
1436.7079 | 35.9606 | 84.2301 | 25.2992 | 60.8509 | 66.6603 | 73.853 | 52.2407 | 2.6256
1437.6721 | 36.2047 | 84.298 | 24.5235 | 60.816 | 66.575 | 73.783 | 52.4229 | 2.7162
1438.6364 | 36.437 | 84.3539 | 23.8834 | 60.7655 | 66.4669 | 73.6658 | 52.5902 | 2.8826
1439.6006 | 36.6577 | 84.398 | 23.4276 | 60.7051 | 66.3606 | 73.5272 | 52.743 | 3.0685
1440.5648 | 36.8675 | 84.4313 | 23.1705 | 60.6403 | 66.2717 | 73.3944 | 52.8816 | 3.2186
1441.5291 | 37.0671 | 84.4549 | 23.1051 | 60.5746 | 66.2065 | 73.2789 | 53.0067 | 3.301
1442.4933 | 37.2578 | 84.4698 | 23.2268 | 60.5072 | 66.1677 | 73.1711 | 53.1189 | 3.3133
1443.4575 | 37.4404 | 84.4771 | 23.5459 | 60.4338 | 66.1617 | 73.0493 | 53.2194 | 3.2717
1444.4218 | 37.6155 | 84.4776 | 24.0846 | 60.3483 | 66.1998 | 72.894 | 53.3092 | 3.1982
1445.386 | 37.7837 | 84.4719 | 24.8647 | 60.2457 | 66.2964 | 72.7007 | 53.3897 | 3.113
1446.3502 | 37.9449 | 84.4606 | 25.8893 | 60.1251 | 66.4621 | 72.4844 | 53.4618 | 3.0349
1447.3145 | 38.0987 | 84.4439 | 27.1245 | 59.9907 | 66.695 | 72.2717 | 53.5254 | 2.9818
1448.2787 | 38.2445 | 84.4215 | 28.4926 | 59.8514 | 66.9776 | 72.0875 | 53.5792 | 2.9664
1449.2429 | 38.3814 | 84.3927 | 29.8812 | 59.7178 | 67.2791 | 71.9413 | 53.6211 | 2.9869
1450.2072 | 38.5094 | 84.3565 | 31.1651 | 59.5994 | 67.5621 | 71.8224 | 53.6491 | 3.0194
1451.1714 | 38.6291 | 84.3123 | 32.2296 | 59.502 | 67.7909 | 71.7022 | 53.6618 | 3.0215
1452.1356 | 38.7419 | 84.26 | 32.9877 | 59.4256 | 67.9361 | 71.5423 | 53.6598 | 2.948
1453.0999 | 38.8498 | 84.2004 | 33.3839 | 59.3639 | 67.9772 | 71.3058 | 53.6453 | 2.7743
1454.0641 | 38.9546 | 84.1353 | 33.3912 | 59.3063 | 67.9073 | 70.9693 | 53.6217 | 2.516
1455.0283 | 39.0582 | 84.0672 | 33.0261 | 59.2422 | 67.7422 | 70.5361 | 53.5929 | 2.2321
1455.9926 | 39.162 | 83.9988 | 32.3678 | 59.1662 | 67.5204 | 70.0373 | 53.5628 | 2.0066
1456.9568 | 39.2669 | 83.9328 | 31.537 | 59.0791 | 67.2824 | 69.5122 | 53.5346 | 1.913
1457.921 | 39.3738 | 83.8715 | 30.6604 | 58.9858 | 67.0636 | 68.9995 | 53.5101 | 1.9793
1458.8853 | 39.4828 | 83.8164 | 29.8605 | 58.8941 | 66.8999 | 68.5395 | 53.4898 | 2.1709
1459.8495 | 39.5941 | 83.7684 | 29.2463 | 58.8108 | 66.8281 | 68.1711 | 53.4735 | 2.4061
1460.8137 | 39.7077 | 83.7274 | 28.9051 | 58.7363 | 66.8931 | 67.9349 | 53.4602 | 2.5966
1461.778 | 39.8234 | 83.6932 | 28.9216 | 58.6651 | 67.1596 | 67.8833 | 53.4494 | 2.6916
1462.7422 | 39.9412 | 83.6652 | 29.3716 | 58.5907 | 67.6865 | 68.0618 | 53.441 | 2.7008
1463.7064 | 40.0614 | 83.6426 | 30.2579 | 58.5097 | 68.4694 | 68.4652 | 53.4358 | 2.6805
1464.6707 | 40.1843 | 83.6247 | 31.4658 | 58.4226 | 69.4154 | 69.019 | 53.4346 | 2.6932
1465.6349 | 40.3101 | 83.6107 | 32.7847 | 58.3344 | 70.3685 | 69.5995 | 53.4383 | 2.7643
1466.5991 | 40.4393 | 83.6 | 33.9592 | 58.2527 | 71.1484 | 70.0661 | 53.4472 | 2.8649
1467.5634 | 40.5721 | 83.5924 | 34.7581 | 58.1856 | 71.596 | 70.2974 | 53.4609 | 2.9294
1468.5276 | 40.7088 | 83.5879 | 35.0538 | 58.1394 | 71.6214 | 70.231 | 53.4792 | 2.897
1469.4918 | 40.8496 | 83.5871 | 34.8647 | 58.1185 | 71.2369 | 69.8866 | 53.5017 | 2.7507
1470.4561 | 40.9943 | 83.5907 | 34.3451 | 58.1268 | 70.5689 | 69.3727 | 53.5284 | 2.5298
1471.4203 | 41.1427 | 83.5996 | 33.7274 | 58.1658 | 69.8396 | 68.865 | 53.5597 | 2.3115
1472.3845 | 41.2944 | 83.6144 | 33.2244 | 58.2321 | 69.2892 | 68.5422 | 53.5956 | 2.1745
1473.3488 | 41.4486 | 83.6353 | 32.9513 | 58.3157 | 69.086 | 68.5199 | 53.6366 | 2.1642
1474.313 | 41.6052 | 83.6622 | 32.9057 | 58.4034 | 69.2887 | 68.8277 | 53.6827 | 2.2797
1475.2772 | 41.7641 | 83.6946 | 32.9755 | 58.4822 | 69.8337 | 69.4026 | 53.7341 | 2.4816
1476.2415 | 41.9253 | 83.7318 | 32.98 | 58.5428 | 70.5524 | 70.1064 | 53.7908 | 2.7143
1477.2057 | 42.0891 | 83.773 | 32.7717 | 58.5842 | 71.2559 | 70.7921 | 53.8527 | 2.929
1478.1699 | 42.2557 | 83.8173 | 32.3249 | 58.6125 | 71.8258 | 71.3681 | 53.9197 | 3.097
1479.1342 | 42.4253 | 83.864 | 31.7491 | 58.6365 | 72.2296 | 71.8063 | 53.9914 | 3.2119
1480.0984 | 42.5976 | 83.912 | 31.2425 | 58.662 | 72.4849 | 72.1137 | 54.0674 | 3.2834
1481.0626 | 42.7723 | 83.9609 | 31.0294 | 58.6904 | 72.6252 | 72.31 | 54.1479 | 3.3263
1482.0269 | 42.9485 | 84.0105 | 31.2973 | 58.719 | 72.6817 | 72.4159 | 54.2335 | 3.3487
1482.9911 | 43.1256 | 84.0613 | 32.1534 | 58.743 | 72.6806 | 72.4523 | 54.3249 | 3.3456
1483.9553 | 43.3031 | 84.114 | 33.6096 | 58.7585 | 72.6478 | 72.4433 | 54.4228 | 3.3004
1484.9196 | 43.4806 | 84.1693 | 35.5972 | 58.7647 | 72.617 | 72.4219 | 54.5274 | 3.1966
1485.8838 | 43.6583 | 84.2273 | 37.9919 | 58.7653 | 72.6324 | 72.4312 | 54.6381 | 3.0348
1486.848 | 43.8366 | 84.2874 | 40.6268 | 58.7679 | 72.7374 | 72.5135 | 54.7539 | 2.8449
1487.8123 | 44.0156 | 84.3483 | 43.2966 | 58.7799 | 72.9511 | 72.6883 | 54.8735 | 2.6813
1488.7765 | 44.1949 | 84.4086 | 45.7868 | 58.8055 | 73.2544 | 72.939 | 54.996 | 2.6016
1489.7407 | 44.3738 | 84.4672 | 47.9222 | 58.8439 | 73.6013 | 73.2231 | 55.1207 | 2.6358
1490.705 | 44.5514 | 84.5236 | 49.6007 | 58.8914 | 73.9399 | 73.4925 | 55.2476 | 2.7669
1491.6692 | 44.7272 | 84.5781 | 50.8137 | 58.9423 | 74.2301 | 73.7122 | 55.3768 | 2.934
1492.6334 | 44.9006 | 84.631 | 51.6491 | 58.9905 | 74.4611 | 73.8769 | 55.5086 | 3.0605
1493.5977 | 45.0716 | 84.683 | 52.2531 | 59.0315 | 74.6531 | 74.0131 | 55.6428 | 3.092
1494.5619 | 45.2398 | 84.7342 | 52.7656 | 59.0615 | 74.8365 | 74.1572 | 55.7788 | 3.0228
1495.5261 | 45.4047 | 84.7845 | 53.28 | 59.0774 | 75.0302 | 74.3303 | 55.9154 | 2.8987
1496.4904 | 45.5654 | 84.8338 | 53.8342 | 59.0779 | 75.2359 | 74.5302 | 56.0517 | 2.7935
1497.4546 | 45.7209 | 84.8821 | 54.4222 | 59.065 | 75.4446 | 74.7404 | 56.1868 | 2.7726
1498.4188 | 45.8702 | 84.9296 | 55.0132 | 59.0445 | 75.6464 | 74.9446 | 56.3203 | 2.8604
1499.3831 | 46.0122 | 84.9771 | 55.569 | 59.0251 | 75.8375 | 75.1357 | 56.4525 | 3.0257
1500.3473 | 46.1467 | 85.0251 | 56.0553 | 59.0162 | 76.0195 | 75.3171 | 56.5843 | 3.191
1501.3115 | 46.2741 | 85.074 | 56.4506 | 59.0241 | 76.1952 | 75.4967 | 56.7164 | 3.2635
1502.2758 | 46.3949 | 85.1238 | 56.7437 | 59.0487 | 76.3591 | 75.6724 | 56.849 | 3.1757
1503.24 | 46.5099 | 85.1737 | 56.9293 | 59.0831 | 76.4926 | 75.8223 | 56.9821 | 2.9184
1504.2042 | 46.6197 | 85.223 | 57.0192 | 59.1152 | 76.5737 | 75.9154 | 57.1152 | 2.5507
1505.1685 | 46.7243 | 85.271 | 57.0684 | 59.1362 | 76.6029 | 75.9444 | 57.2473 | 2.1812
1506.1327 | 46.8237 | 85.3173 | 57.1559 | 59.1448 | 76.609 | 75.9377 | 57.3779 | 1.9252
1507.0969 | 46.9174 | 85.3621 | 57.3387 | 59.1448 | 76.6257 | 75.9324 | 57.5065 | 1.8588
1508.0612 | 47.0051 | 85.4058 | 57.6425 | 59.1426 | 76.6838 | 75.9616 | 57.6333 | 1.99
1509.0254 | 47.0863 | 85.449 | 58.062 | 59.1457 | 76.8075 | 76.0497 | 57.7584 | 2.2598
1509.9896 | 47.1608 | 85.4919 | 58.5419 | 59.1563 | 76.9945 | 76.1894 | 57.8821 | 2.5707
1510.9539 | 47.228 | 85.5342 | 58.9986 | 59.1678 | 77.2125 | 76.3383 | 58.0042 | 2.8284
1511.9181 | 47.2873 | 85.575 | 59.3697 | 59.171 | 77.4257 | 76.4531 | 58.1242 | 2.9748
1512.8823 | 47.3377 | 85.6125 | 59.6249 | 59.1609 | 77.6067 | 76.5092 | 58.2409 | 3.0011
1513.8466 | 47.3781 | 85.6453 | 59.7527 | 59.1388 | 77.7318 | 76.4974 | 58.3531 | 2.9373
1514.8108 | 47.4073 | 85.6723 | 59.76 | 59.1125 | 77.7846 | 76.4214 | 58.4594 | 2.8269
1515.775 | 47.4243 | 85.6931 | 59.6727 | 59.0936 | 77.7626 | 76.2964 | 58.559 | 2.7039
1516.7393 | 47.4286 | 85.7082 | 59.5335 | 59.0924 | 77.6812 | 76.1492 | 58.6514 | 2.5829
1517.7035 | 47.4203 | 85.7181 | 59.3901 | 59.1138 | 77.5736 | 76.0144 | 58.7366 | 2.4651
1518.6677 | 47.4004 | 85.7236 | 59.2803 | 59.1542 | 77.4844 | 75.929 | 58.8152 | 2.3533
1519.632 | 47.3708 | 85.7248 | 59.2184 | 59.2037 | 77.4544 | 75.9196 | 58.888 | 2.2609
1520.5962 | 47.3344 | 85.7221 | 59.1925 | 59.2508 | 77.5057 | 75.992 | 58.9567 | 2.2094
1521.5604 | 47.2946 | 85.7163 | 59.1761 | 59.2882 | 77.6349 | 76.1278 | 59.0237 | 2.2146
1522.5247 | 47.2549 | 85.7083 | 59.1454 | 59.3144 | 77.8184 | 76.2906 | 59.0918 | 2.2766
1523.4889 | 47.2175 | 85.6993 | 59.0921 | 59.3334 | 78.022 | 76.4376 | 59.1641 | 2.3803
1524.4531 | 47.1833 | 85.6901 | 59.029 | 59.3516 | 78.2124 | 76.5349 | 59.2426 | 2.5071
1525.4174 | 47.1509 | 85.6806 | 58.9845 | 59.3738 | 78.3693 | 76.5704 | 59.3277 | 2.6453
1526.3816 | 47.1177 | 85.6699 | 58.9885 | 59.4013 | 78.4892 | 76.5554 | 59.418 | 2.789
1527.3458 | 47.0801 | 85.656 | 59.0607 | 59.431 | 78.5803 | 76.5138 | 59.5103 | 2.927
1528.3101 | 47.0344 | 85.6371 | 59.2054 | 59.4564 | 78.6564 | 76.4689 | 59.6005 | 3.0345
1529.2743 | 46.9783 | 85.6115 | 59.4138 | 59.4689 | 78.7326 | 76.432 | 59.6844 | 3.0813
1530.2385 | 46.9111 | 85.5786 | 59.6697 | 59.4618 | 78.8217 | 76.399 | 59.7588 | 3.0527
1531.2028 | 46.8343 | 85.5394 | 59.9522 | 59.4341 | 78.9312 | 76.3556 | 59.8225 | 2.9678
1532.167 | 46.7507 | 85.4958 | 60.2349 | 59.3928 | 79.0583 | 76.2876 | 59.8765 | 2.8732
1533.1312 | 46.6637 | 85.4504 | 60.4888 | 59.3499 | 79.193 | 76.1912 | 59.9235 | 2.8131
1534.0955 | 46.576 | 85.4054 | 60.6901 | 59.3177 | 79.3251 | 76.0772 | 59.9671 | 2.7939
1535.0597 | 46.4893 | 85.3621 | 60.824 | 59.3045 | 79.45 | 75.969 | 60.0107 | 2.7738
1536.0239 | 46.4035 | 85.321 | 60.8871 | 59.309 | 79.573 | 75.8944 | 60.0561 | 2.6883
1536.9882 | 46.318 | 85.2814 | 60.8828 | 59.3201 | 79.7065 | 75.8722 | 60.1035 | 2.4972
1537.9524 | 46.2315 | 85.2425 | 60.8114 | 59.3244 | 79.8594 | 75.8978 | 60.1523 | 2.2199
1538.9166 | 46.1436 | 85.2034 | 60.6624 | 59.3182 | 80.0167 | 75.9369 | 60.2013 | 1.9331
1539.8809 | 46.0537 | 85.1633 | 60.4168 | 59.3082 | 80.1354 | 75.9373 | 60.2492 | 1.7326
1540.8451 | 45.9622 | 85.1213 | 60.0627 | 59.3034 | 80.1668 | 75.8566 | 60.2954 | 1.6851
1541.8093 | 45.8695 | 85.077 | 59.609 | 59.3111 | 80.0828 | 75.6821 | 60.3391 | 1.8004
1542.7736 | 45.7764 | 85.0301 | 59.0913 | 59.3345 | 79.8857 | 75.435 | 60.3801 | 2.0364
1543.7378 | 45.6837 | 84.9808 | 58.5656 | 59.3678 | 79.6126 | 75.168 | 60.4179 | 2.3281
1544.702 | 45.5923 | 84.9298 | 58.0928 | 59.3987 | 79.3295 | 74.9477 | 60.4526 | 2.6165
1545.6663 | 45.503 | 84.8782 | 57.721 | 59.4196 | 79.1023 | 74.8248 | 60.4847 | 2.8627
1546.6305 | 45.4163 | 84.8271 | 57.4694 | 59.4308 | 78.9703 | 74.8156 | 60.5148 | 3.0459
1547.5947 | 45.3324 | 84.777 | 57.3251 | 59.4378 | 78.941 | 74.9026 | 60.5438 | 3.1574
1548.559 | 45.251 | 84.7277 | 57.2468 | 59.4475 | 78.9942 | 75.0451 | 60.5721 | 3.1997
1549.5232 | 45.1719 | 84.6784 | 57.1783 | 59.4657 | 79.0913 | 75.1933 | 60.5999 | 3.1871
1550.4874 | 45.0945 | 84.628 | 57.0671 | 59.4958 | 79.1889 | 75.3066 | 60.6267 | 3.1423
1551.4517 | 45.0188 | 84.5755 | 56.8818 | 59.5377 | 79.2525 | 75.3662 | 60.6517 | 3.0836
1552.4159 | 44.9454 | 84.5205 | 56.617 | 59.5896 | 79.267 | 75.3789 | 60.6745 | 3.0088
1553.3801 | 44.875 | 84.4631 | 56.2861 | 59.6484 | 79.2369 | 75.3695 | 60.6949 | 2.8917
1554.3444 | 44.8089 | 84.4036 | 55.9047 | 59.7101 | 79.1805 | 75.3645 | 60.7135 | 2.6991
1555.3086 | 44.7482 | 84.3425 | 55.4772 | 59.7694 | 79.121 | 75.3755 | 60.731 | 2.4217
1556.2728 | 44.6934 | 84.2805 | 55.013 | 59.8205 | 79.0834 | 75.3934 | 60.7483 | 2.0988
1557.2371 | 44.645 | 84.218 | 54.5532 | 59.8584 | 79.0868 | 75.4008 | 60.766 | 1.8161
1558.2013 | 44.603 | 84.1554 | 54.1452 | 59.8783 | 79.1245 | 75.3808 | 60.7845 | 1.6722
1559.1655 | 44.5677 | 84.0928 | 53.8109 | 59.8775 | 79.1725 | 75.3231 | 60.8039 | 1.7317
1560.1298 | 44.5392 | 84.03 | 53.559 | 59.8582 | 79.2117 | 75.2319 | 60.824 | 1.992
1561.094 | 44.5174 | 83.9664 | 53.3802 | 59.828 | 79.2293 | 75.1251 | 60.8446 | 2.3828
1562.0582 | 44.5024 | 83.9008 | 53.2257 | 59.7957 | 79.2176 | 75.0197 | 60.8652 | 2.7977
1563.0225 | 44.4938 | 83.8324 | 53.0413 | 59.77 | 79.1885 | 74.9266 | 60.8851 | 3.1365
1563.9867 | 44.4913 | 83.7603 | 52.8098 | 59.7575 | 79.1666 | 74.8524 | 60.9033 | 3.3378
1564.9509 | 44.4946 | 83.6844 | 52.5391 | 59.7582 | 79.1654 | 74.7961 | 60.9192 | 3.3906
1565.9152 | 44.5037 | 83.6048 | 52.2422 | 59.7651 | 79.18 | 74.748 | 60.9326 | 3.3272
1566.8794 | 44.5189 | 83.522 | 51.9316 | 59.7668 | 79.1964 | 74.6943 | 60.9441 | 3.2083
1567.8436 | 44.5404 | 83.437 | 51.6223 | 59.754 | 79.2027 | 74.6264 | 60.9545 | 3.1028
1568.8079 | 44.5685 | 83.3502 | 51.3308 | 59.7241 | 79.1961 | 74.5451 | 60.9653 | 3.0641
1569.7721 | 44.603 | 83.2624 | 51.0727 | 59.6809 | 79.1844 | 74.4617 | 60.9774 | 3.1079
1570.7363 | 44.6438 | 83.1735 | 50.8562 | 59.6327 | 79.1816 | 74.3924 | 60.9915 | 3.2017
1571.7006 | 44.691 | 83.0833 | 50.6751 | 59.5868 | 79.199 | 74.3491 | 61.0077 | 3.2795
1572.6648 | 44.7442 | 82.9912 | 50.5037 | 59.5449 | 79.2374 | 74.3297 | 61.0254 | 3.2792
1573.629 | 44.8035 | 82.8961 | 50.3064 | 59.5032 | 79.2849 | 74.3154 | 61.044 | 3.1839
1574.5933 | 44.8684 | 82.7968 | 50.0615 | 59.4586 | 79.3246 | 74.2808 | 61.0622 | 3.0402
1575.5575 | 44.9383 | 82.6919 | 49.7812 | 59.4134 | 79.3437 | 74.207 | 61.0788 | 2.9348
1576.5217 | 45.0125 | 82.5806 | 49.5063 | 59.3738 | 79.3376 | 74.0879 | 61.093 | 2.945
1577.486 | 45.0907 | 82.4627 | 49.2928 | 59.346 | 79.3093 | 73.9295 | 61.1044 | 3.0931
1578.4502 | 45.1733 | 82.3387 | 49.1962 | 59.3327 | 79.2668 | 73.7451 | 61.1139 | 3.335
1579.4144 | 45.2612 | 82.2095 | 49.251 | 59.3292 | 79.2156 | 73.5477 | 61.1225 | 3.5896
1580.3787 | 45.3553 | 82.0761 | 49.4547 | 59.3244 | 79.1556 | 73.3436 | 61.1315 | 3.7863
1581.3429 | 45.4564 | 81.9389 | 49.7751 | 59.3081 | 79.084 | 73.1372 | 61.142 | 3.8975
1582.3071 | 45.565 | 81.798 | 50.1649 | 59.2766 | 79.0019 | 72.936 | 61.1542 | 3.9398
1583.2714 | 45.6806 | 81.6531 | 50.5718 | 59.234 | 78.9162 | 72.7523 | 61.1678 | 3.9494
1584.2356 | 45.8024 | 81.5037 | 50.9455 | 59.188 | 78.8372 | 72.5965 | 61.1826 | 3.9548
1585.1998 | 45.9293 | 81.3494 | 51.2443 | 59.1463 | 78.7748 | 72.4708 | 61.1981 | 3.9646
1586.1641 | 46.0604 | 81.1904 | 51.4397 | 59.1136 | 78.7336 | 72.3651 | 61.2142 | 3.9739
1587.1283 | 46.1947 | 81.0266 | 51.5189 | 59.0894 | 78.7107 | 72.2595 | 61.2308 | 3.9768
1588.0925 | 46.3316 | 80.8582 | 51.4807 | 59.0698 | 78.6971 | 72.1317 | 61.2476 | 3.9733
1589.0568 | 46.4709 | 80.6846 | 51.3325 | 59.0496 | 78.683 | 71.9669 | 61.2646 | 3.9673
1590.021 | 46.6128 | 80.5051 | 51.0864 | 59.0237 | 78.6619 | 71.7624 | 61.2813 | 3.9611
1590.9852 | 46.7576 | 80.3186 | 50.7583 | 58.9886 | 78.6326 | 71.5289 | 61.2978 | 3.9537
1591.9495 | 46.9055 | 80.1242 | 50.367 | 58.9419 | 78.6002 | 71.2859 | 61.3141 | 3.9439
1592.9137 | 47.0567 | 79.9218 | 49.9294 | 58.8834 | 78.5726 | 71.0558 | 61.3302 | 3.9339
1593.8779 | 47.2109 | 79.7118 | 49.4549 | 58.8156 | 78.5571 | 70.855 | 61.3464 | 3.9299
1594.8422 | 47.3677 | 79.4953 | 48.941 | 58.7431 | 78.5574 | 70.6889 | 61.363 | 3.9372
1595.8064 | 47.5266 | 79.274 | 48.3747 | 58.6716 | 78.5716 | 70.549 | 61.3804 | 3.9563
1596.7706 | 47.6877 | 79.0498 | 47.7373 | 58.6047 | 78.5923 | 70.4148 | 61.3995 | 3.9813
1597.7349 | 47.8512 | 78.8244 | 47.0133 | 58.543 | 78.609 | 70.2612 | 61.4208 | 4.0028
1598.6991 | 48.0176 | 78.5985 | 46.1972 | 58.4828 | 78.6115 | 70.0673 | 61.445 | 4.013
1599.6633 | 48.1873 | 78.372 | 45.2962 | 58.4176 | 78.5924 | 69.8249 | 61.472 | 4.0101
1600.6276 | 48.3599 | 78.144 | 44.3281 | 58.341 | 78.549 | 69.5406 | 61.5011 | 3.9985
1601.5918 | 48.5346 | 77.9133 | 43.3175 | 58.2493 | 78.4834 | 69.232 | 61.5311 | 3.9866
1602.556 | 48.7104 | 77.6791 | 42.2919 | 58.1424 | 78.4019 | 68.9202 | 61.5609 | 3.9809
1603.5203 | 48.8861 | 77.4414 | 41.2807 | 58.0236 | 78.3144 | 68.6223 | 61.5895 | 3.9815
1604.4845 | 49.0609 | 77.2011 | 40.3161 | 57.8967 | 78.2321 | 68.3462 | 61.6165 | 3.9812
1605.4487 | 49.2344 | 76.9597 | 39.437 | 57.7644 | 78.1659 | 68.091 | 61.642 | 3.9706
1606.413 | 49.4068 | 76.7188 | 38.6898 | 57.6265 | 78.1238 | 67.8494 | 61.6662 | 3.9475
1607.3772 | 49.5782 | 76.4796 | 38.1231 | 57.482 | 78.1084 | 67.613 | 61.6895 | 3.9226
1608.3414 | 49.7488 | 76.2427 | 37.7764 | 57.3316 | 78.1165 | 67.3765 | 61.7122 | 3.9148
1609.3057 | 49.9181 | 76.0083 | 37.6699 | 57.179 | 78.1419 | 67.1395 | 61.7346 | 3.9359
1610.2699 | 50.0859 | 75.7762 | 37.8038 | 57.0301 | 78.1776 | 66.9044 | 61.757 | 3.9733
1611.2341 | 50.2518 | 75.5465 | 38.1698 | 56.8882 | 78.2175 | 66.6717 | 61.78 | 3.9868
1612.1984 | 50.4159 | 75.3199 | 38.7704 | 56.7504 | 78.255 | 66.4335 | 61.8041 | 3.928
1613.1626 | 50.5784 | 75.0973 | 39.6313 | 56.6042 | 78.281 | 66.1716 | 61.8302 | 3.7734
1614.1268 | 50.7402 | 74.8797 | 40.7796 | 56.4338 | 78.2852 | 65.8658 | 61.8587 | 3.5503
1615.0911 | 50.9023 | 74.6679 | 42.189 | 56.2315 | 78.2606 | 65.5117 | 61.8899 | 3.3335
1616.0553 | 51.0657 | 74.4617 | 43.7507 | 56.0042 | 78.2085 | 65.1281 | 61.9235 | 3.2075
1617.0195 | 51.2312 | 74.2606 | 45.3069 | 55.7683 | 78.1388 | 64.7494 | 61.9591 | 3.2175
1617.9838 | 51.3989 | 74.064 | 46.7005 | 55.5431 | 78.0687 | 64.412 | 61.996 | 3.3402
1618.948 | 51.5683 | 73.871 | 47.8175 | 55.3421 | 78.0168 | 64.1381 | 62.0332 | 3.4974
1619.9122 | 51.7386 | 73.6815 | 48.6273 | 55.165 | 77.9934 | 63.92 | 62.0701 | 3.6042
1620.8765 | 51.9082 | 73.4956 | 49.181 | 55.0008 | 77.996 | 63.7212 | 62.1061 | 3.6183
1621.8407 | 52.076 | 73.3136 | 49.5534 | 54.8395 | 78.0128 | 63.5005 | 62.1411 | 3.559
1622.8049 | 52.2412 | 73.1362 | 49.7936 | 54.681 | 78.0299 | 63.2369 | 62.1751 | 3.4837
1623.7692 | 52.4033 | 72.9637 | 49.9194 | 54.5328 | 78.0385 | 62.9355 | 62.2084 | 3.4465
1624.7334 | 52.5625 | 72.7966 | 49.9346 | 54.4038 | 78.0365 | 62.6206 | 62.2415 | 3.4675
1625.6976 | 52.7191 | 72.6351 | 49.8439 | 54.2987 | 78.0268 | 62.3211 | 62.2747 | 3.535
1626.6619 | 52.8736 | 72.4794 | 49.6597 | 54.215 | 78.0128 | 62.0559 | 62.3079 | 3.6277
1627.6261 | 53.0267 | 72.3294 | 49.4003 | 54.1465 | 77.9928 | 61.8258 | 62.3412 | 3.7326
1628.5903 | 53.1788 | 72.1855 | 49.0827 | 54.0877 | 77.9611 | 61.6179 | 62.3741 | 3.8403
1629.5546 | 53.3305 | 72.0479 | 48.718 | 54.038 | 77.9103 | 61.4162 | 62.4065 | 3.9265
1630.5188 | 53.482 | 71.9172 | 48.3078 | 53.9995 | 77.836 | 61.2103 | 62.4385 | 3.9443
1631.483 | 53.6336 | 71.794 | 47.8425 | 53.9738 | 77.7372 | 60.997 | 62.4701 | 3.8438
1632.4473 | 53.7855 | 71.6788 | 47.3049 | 53.9602 | 77.6184 | 60.7796 | 62.5016 | 3.6113
1633.4115 | 53.9379 | 71.5715 | 46.6897 | 53.9571 | 77.491 | 60.5684 | 62.5334 | 3.2967
1634.3757 | 54.0907 | 71.4719 | 46.0217 | 53.9648 | 77.3707 | 60.3787 | 62.5655 | 3.0025
1635.34 | 54.2434 | 71.3795 | 45.3449 | 53.984 | 77.2686 | 60.2221 | 62.598 | 2.8381
1636.3042 | 54.3955 | 71.2941 | 44.6986 | 54.014 | 77.1888 | 60.1041 | 62.6308 | 2.8659
1637.2684 | 54.5463 | 71.2155 | 44.1112 | 54.0541 | 77.1329 | 60.0267 | 62.6637 | 3.0737
1638.2327 | 54.6953 | 71.1441 | 43.5916 | 54.1023 | 77.0984 | 59.9873 | 62.6964 | 3.3874
1639.1969 | 54.8421 | 71.0801 | 43.1208 | 54.1551 | 77.0781 | 59.9785 | 62.7283 | 3.7068
1640.1611 | 54.9863 | 71.0239 | 42.6698 | 54.2107 | 77.0631 | 59.9933 | 62.7591 | 3.9414
1641.1254 | 55.1279 | 70.9755 | 42.221 | 54.2715 | 77.0428 | 60.0263 | 62.7885 | 4.0304
1642.0896 | 55.2669 | 70.935 | 41.7614 | 54.3406 | 76.9979 | 60.068 | 62.8165 | 3.951
1643.0538 | 55.4036 | 70.9022 | 41.264 | 54.4216 | 76.9022 | 60.1038 | 62.8433 | 3.7243
1644.0181 | 55.5387 | 70.8772 | 40.694 | 54.5164 | 76.743 | 60.1232 | 62.8695 | 3.4159
1644.9823 | 55.6729 | 70.8603 | 40.0389 | 54.625 | 76.5409 | 60.13 | 62.8955 | 3.1222
1645.9465 | 55.807 | 70.8516 | 39.3278 | 54.7445 | 76.344 | 60.1403 | 62.9215 | 2.9313
1646.9108 | 55.9412 | 70.8516 | 38.6212 | 54.8704 | 76.2056 | 60.1743 | 62.9476 | 2.8758
1647.875 | 56.0756 | 70.8604 | 37.9916 | 54.9988 | 76.1673 | 60.2505 | 62.9733 | 2.9086
1648.8392 | 56.2098 | 70.878 | 37.4986 | 55.127 | 76.2391 | 60.3763 | 62.9985 | 2.9262
1649.8035 | 56.3434 | 70.9043 | 37.1564 | 55.2542 | 76.3811 | 60.5424 | 63.023 | 2.8348
1650.7677 | 56.4763 | 70.9394 | 36.9356 | 55.3838 | 76.5195 | 60.7288 | 63.0466 | 2.6185
1651.7319 | 56.6088 | 70.983 | 36.8023 | 55.5214 | 76.59 | 60.9173 | 63.0695 | 2.3618
1652.6962 | 56.7413 | 71.035 | 36.7317 | 55.6669 | 76.5625 | 61.0911 | 63.092 | 2.2083
1653.6604 | 56.8745 | 71.0954 | 36.7028 | 55.815 | 76.434 | 61.2366 | 63.1142 | 2.278
1654.6246 | 57.0091 | 71.1641 | 36.7091 | 55.9616 | 76.225 | 61.352 | 63.1367 | 2.5968
1655.5889 | 57.1454 | 71.2411 | 36.7553 | 56.1052 | 75.9737 | 61.4458 | 63.1597 | 3.079
1656.5531 | 57.2834 | 71.3265 | 36.8387 | 56.2455 | 75.7117 | 61.5318 | 63.1833 | 3.5705
1657.5173 | 57.4227 | 71.4203 | 36.9566 | 56.3854 | 75.4481 | 61.6272 | 63.2075 | 3.9254
1658.4816 | 57.5625 | 71.5227 | 37.1208 | 56.5298 | 75.1746 | 61.7479 | 63.2318 | 4.0709
1659.4458 | 57.7024 | 71.6336 | 37.3462 | 56.679 | 74.8747 | 61.8993 | 63.2558 | 4.0292
1660.41 | 57.8419 | 71.7532 | 37.6354 | 56.8284 | 74.5336 | 62.0732 | 63.2789 | 3.8926
1661.3743 | 57.9809 | 71.881 | 37.9736 | 56.9726 | 74.1477 | 62.2538 | 63.3005 | 3.7693
1662.3385 | 58.1197 | 72.0164 | 38.3349 | 57.1078 | 73.7266 | 62.4254 | 63.32 | 3.7286
1663.3027 | 58.2582 | 72.1583 | 38.6931 | 57.2338 | 73.2881 | 62.5803 | 63.3372 | 3.7718
1664.267 | 58.397 | 72.3059 | 39.0308 | 57.3547 | 72.848 | 62.7223 | 63.352 | 3.8409
1665.2312 | 58.5361 | 72.4583 | 39.3473 | 57.4763 | 72.4069 | 62.8674 | 63.3649 | 3.858
1666.1954 | 58.6762 | 72.6151 | 39.6617 | 57.6051 | 71.9458 | 63.0387 | 63.3768 | 3.7745
1667.1597 | 58.8177 | 72.7766 | 40.0036 | 57.7454 | 71.4374 | 63.2542 | 63.3887 | 3.6012
1668.1239 | 58.9613 | 72.9431 | 40.3917 | 57.8973 | 70.865 | 63.5117 | 63.4019 | 3.4011
1669.0881 | 59.1073 | 73.1153 | 40.8212 | 58.0562 | 70.2304 | 63.7858 | 63.4174 | 3.251
1670.0524 | 59.2557 | 73.2936 | 41.2698 | 58.2158 | 69.5457 | 64.0384 | 63.4356 | 3.1958
1671.0166 | 59.4063 | 73.4781 | 41.7139 | 58.3713 | 68.8218 | 64.2356 | 63.4564 | 3.2259
1671.9808 | 59.5587 | 73.6683 | 42.1425 | 58.5222 | 68.0591 | 64.3616 | 63.479 | 3.2927
1672.9451 | 59.7126 | 73.8628 | 42.5669 | 58.6715 | 67.2481 | 64.4304 | 63.5024 | 3.3486
1673.9093 | 59.8674 | 74.0601 | 43.0158 | 58.8235 | 66.3858 | 64.4814 | 63.5253 | 3.3822
1674.8735 | 60.0228 | 74.2583 | 43.5158 | 58.9798 | 65.4934 | 64.5596 | 63.5467 | 3.4216
1675.8378 | 60.1782 | 74.4564 | 44.075 | 59.1371 | 64.6174 | 64.6942 | 63.5662 | 3.5045
1676.802 | 60.3332 | 74.6541 | 44.6846 | 59.291 | 63.8118 | 64.8936 | 63.5837 | 3.6357
1677.7662 | 60.4879 | 74.852 | 45.3311 | 59.4387 | 63.1191 | 65.148 | 63.6 | 3.7672
1678.7305 | 60.6425 | 75.051 | 46.0117 | 59.5818 | 62.5536 | 65.4369 | 63.616 | 3.8158
1679.6947 | 60.7979 | 75.252 | 46.7473 | 59.7263 | 62.095 | 65.7376 | 63.6329 | 3.7123
1680.6589 | 60.9551 | 75.4553 | 47.5824 | 59.88 | 61.7044 | 66.0314 | 63.6514 | 3.4497
1681.6232 | 61.1151 | 75.6605 | 48.5562 | 60.0469 | 61.3484 | 66.3034 | 63.6726 | 3.0988
1682.5874 | 61.2787 | 75.8672 | 49.6549 | 60.2238 | 61.0176 | 66.5431 | 63.6967 | 2.7801
1683.5516 | 61.4461 | 76.0751 | 50.7991 | 60.4006 | 60.7272 | 66.7451 | 63.724 | 2.6065
1684.5159 | 61.6172 | 76.2841 | 51.8858 | 60.5677 | 60.5096 | 66.9126 | 63.7546 | 2.633
1685.4801 | 61.7919 | 76.4939 | 52.8283 | 60.7199 | 60.4067 | 67.0587 | 63.7881 | 2.8396
1686.4443 | 61.9696 | 76.7042 | 53.5763 | 60.8583 | 60.4556 | 67.201 | 63.8243 | 3.1523
1687.4086 | 62.1498 | 76.9145 | 54.1398 | 60.9887 | 60.6713 | 67.3542 | 63.8627 | 3.4838
1688.3728 | 62.3317 | 77.1241 | 54.5814 | 61.1192 | 61.0421 | 67.5238 | 63.9028 | 3.7662
1689.337 | 62.5147 | 77.332 | 54.9662 | 61.2543 | 61.5371 | 67.7064 | 63.9435 | 3.9609
1690.3013 | 62.6981 | 77.5378 | 55.3255 | 61.3924 | 62.1198 | 67.8946 | 63.9843 | 4.0505
1691.2655 | 62.8813 | 77.7409 | 55.6594 | 61.528 | 62.7587 | 68.0853 | 64.0242 | 4.0285
1692.2297 | 63.0644 | 77.9412 | 55.9554 | 61.6566 | 63.4374 | 68.2824 | 64.0633 | 3.8982
1693.194 | 63.2476 | 78.139 | 56.2039 | 61.7761 | 64.1519 | 68.4959 | 64.1017 | 3.6779
1694.1582 | 63.4313 | 78.3345 | 56.4045 | 61.8886 | 64.8972 | 68.7322 | 64.14 | 3.4027
1695.1224 | 63.616 | 78.5281 | 56.5642 | 61.9991 | 65.6536 | 68.9869 | 64.179 | 3.1162
1696.0867 | 63.8016 | 78.72 | 56.6921 | 62.1133 | 66.3854 | 69.2457 | 64.2188 | 2.8582
1697.0509 | 63.9879 | 78.9105 | 56.7949 | 62.2351 | 67.0531 | 69.4918 | 64.2594 | 2.657
1698.0151 | 64.1744 | 79.0997 | 56.876 | 62.3634 | 67.6265 | 69.716 | 64.3004 | 2.532
1698.9794 | 64.3602 | 79.2877 | 56.9352 | 62.4906 | 68.0892 | 69.9176 | 64.341 | 2.498
1699.9436 | 64.5448 | 79.4743 | 56.9706 | 62.6059 | 68.4367 | 70.1032 | 64.3807 | 2.5625
1700.9078 | 64.7275 | 79.6593 | 56.984 | 62.7004 | 68.6695 | 70.2816 | 64.4192 | 2.7157
1701.8721 | 64.9076 | 79.842 | 56.9813 | 62.7713 | 68.7849 | 70.4592 | 64.4563 | 2.9246
1702.8363 | 65.0849 | 80.0218 | 56.9708 | 62.8239 | 68.7759 | 70.6375 | 64.492 | 3.1408
1703.8005 | 65.2594 | 80.1981 | 56.9599 | 62.8704 | 68.6407 | 70.8165 | 64.5263 | 3.3238
1704.7648 | 65.4318 | 80.3708 | 56.9526 | 62.9237 | 68.3932 | 70.9984 | 64.5594 | 3.462
1705.729 | 65.6027 | 80.5403 | 56.9479 | 62.9913 | 68.0584 | 71.1861 | 64.5916 | 3.5751
1706.6932 | 65.7728 | 80.7074 | 56.9415 | 63.0727 | 67.66 | 71.3795 | 64.6235 | 3.6941
1707.6575 | 65.9427 | 80.8734 | 56.9293 | 63.1617 | 67.2107 | 71.5741 | 64.6554 | 3.834
1708.6217 | 66.1124 | 81.0389 | 56.9102 | 63.2503 | 66.7071 | 71.7625 | 64.688 | 3.9779
1709.5859 | 66.2821 | 81.2044 | 56.886 | 63.3317 | 66.1344 | 71.936 | 64.7213 | 4.0836
1710.5502 | 66.4517 | 81.3696 | 56.8582 | 63.4023 | 65.4729 | 72.0869 | 64.7553 | 4.1054
1711.5144 | 66.6209 | 81.5337 | 56.8236 | 63.4611 | 64.7073 | 72.209 | 64.7899 | 4.0144
1712.4786 | 66.7895 | 81.6959 | 56.7737 | 63.5089 | 63.8269 | 72.299 | 64.8244 | 3.8099
1713.4429 | 66.9565 | 81.8549 | 56.6979 | 63.5485 | 62.8211 | 72.3589 | 64.8585 | 3.5208
1714.4071 | 67.1214 | 82.0101 | 56.5956 | 63.5865 | 61.6806 | 72.4002 | 64.8914 | 3.2009
1715.3713 | 67.2835 | 82.1611 | 56.4806 | 63.6319 | 60.4179 | 72.4406 | 64.9229 | 2.9215
1716.3356 | 67.4425 | 82.308 | 56.3742 | 63.6919 | 59.0872 | 72.4955 | 64.9528 | 2.754
1717.2998 | 67.5983 | 82.4513 | 56.2925 | 63.7681 | 57.7779 | 72.5734 | 64.9813 | 2.7466
1718.264 | 67.7512 | 82.5914 | 56.2463 | 63.8573 | 56.5933 | 72.6766 | 65.0086 | 2.9014
1719.2283 | 67.9016 | 82.7289 | 56.2405 | 63.9528 | 55.6325 | 72.8038 | 65.0349 | 3.1697
1720.1925 | 68.0496 | 82.8642 | 56.273 | 64.0455 | 54.9641 | 72.9509 | 65.0605 | 3.4706
1721.1567 | 68.1957 | 82.9974 | 56.3404 | 64.1287 | 54.6088 | 73.115 | 65.0852 | 3.7259
1722.121 | 68.34 | 83.1285 | 56.4449 | 64.1998 | 54.5516 | 73.2942 | 65.1091 | 3.8903
1723.0852 | 68.4825 | 83.2574 | 56.5867 | 64.2585 | 54.7694 | 73.4807 | 65.132 | 3.9612
1724.0494 | 68.6235 | 83.384 | 56.756 | 64.3051 | 55.242 | 73.6593 | 65.1539 | 3.966
1725.0137 | 68.7631 | 83.5085 | 56.9344 | 64.3404 | 55.9509 | 73.8119 | 65.1752 | 3.9381
1725.9779 | 68.9018 | 83.6312 | 57.1028 | 64.3667 | 56.8708 | 73.9245 | 65.1963 | 3.8965
1726.9421 | 69.0401 | 83.7526 | 57.2509 | 64.3886 | 57.9678 | 73.9921 | 65.2179 | 3.8388
1727.9064 | 69.1784 | 83.8727 | 57.3813 | 64.4116 | 59.204 | 74.0197 | 65.2402 | 3.7456
1728.8706 | 69.3168 | 83.9911 | 57.5093 | 64.4406 | 60.5533 | 74.0221 | 65.2632 | 3.5944
1729.8348 | 69.4547 | 84.107 | 57.6585 | 64.4784 | 62.0201 | 74.0239 | 65.2861 | 3.3773
1730.7991 | 69.5914 | 84.2191 | 57.8541 | 64.5271 | 63.6413 | 74.0581 | 65.3079 | 3.1155
1731.7633 | 69.7258 | 84.3266 | 58.1097 | 64.5867 | 65.4467 | 74.1562 | 65.3276 | 2.8617
1732.7275 | 69.8571 | 84.4288 | 58.4159 | 64.6554 | 67.4014 | 74.3311 | 65.3441 | 2.6841
1733.6918 | 69.9847 | 84.5261 | 58.7416 | 64.7283 | 69.3974 | 74.5688 | 65.3573 | 2.6352
1734.656 | 70.1083 | 84.6193 | 59.0517 | 64.7996 | 71.2936 | 74.8379 | 65.3675 | 2.7233
1735.6202 | 70.2279 | 84.7094 | 59.3184 | 64.8641 | 72.9561 | 75.1003 | 65.3753 | 2.9046
1736.5845 | 70.3436 | 84.7972 | 59.5273 | 64.9169 | 74.3 | 75.323 | 65.3815 | 3.1048
1737.5487 | 70.4557 | 84.8834 | 59.6788 | 64.9554 | 75.3243 | 75.4922 | 65.3868 | 3.2582
1738.5129 | 70.5644 | 84.9683 | 59.781 | 64.981 | 76.0858 | 75.6146 | 65.3916 | 3.3395
1739.4772 | 70.6704 | 85.0517 | 59.837 | 64.9988 | 76.6363 | 75.7023 | 65.3959 | 3.3685
1740.4414 | 70.7741 | 85.1335 | 59.8415 | 65.0153 | 76.9888 | 75.7611 | 65.3996 | 3.3886
1741.4056 | 70.8761 | 85.2134 | 59.7912 | 65.0378 | 77.1295 | 75.7892 | 65.4026 | 3.4345
1742.3699 | 70.9767 | 85.2913 | 59.693 | 65.0713 | 77.0426 | 75.7834 | 65.4049 | 3.5115
1743.3341 | 71.076 | 85.367 | 59.566 | 65.1175 | 76.7287 | 75.7451 | 65.4065 | 3.5956
1744.2983 | 71.1737 | 85.4405 | 59.4359 | 65.1732 | 76.2082 | 75.6841 | 65.4075 | 3.6499
1745.2626 | 71.2694 | 85.512 | 59.3261 | 65.2322 | 75.5135 | 75.6188 | 65.4081 | 3.646
1746.2268 | 71.3626 | 85.5816 | 59.2529 | 65.2886 | 74.6786 | 75.574 | 65.4085 | 3.579
1747.191 | 71.4529 | 85.6494 | 59.2266 | 65.3398 | 73.7411 | 75.5735 | 65.4087 | 3.4725
1748.1553 | 71.5402 | 85.7156 | 59.2495 | 65.3872 | 72.7497 | 75.6306 | 65.4089 | 3.3727
1749.1195 | 71.6244 | 85.78 | 59.3143 | 65.4336 | 71.7665 | 75.741 | 65.409 | 3.3312
1750.0837 | 71.7056 | 85.8426 | 59.4057 | 65.4814 | 70.8576 | 75.8842 | 65.4091 | 3.3828
1751.048 | 71.7841 | 85.9033 | 59.5058 | 65.5317 | 70.0812 | 76.0313 | 65.4089 | 3.5282
1752.0122 | 71.86 | 85.9623 | 59.6022 | 65.5845 | 69.4778 | 76.1546 | 65.4085 | 3.7317
1752.9764 | 71.9334 | 86.0198 | 59.6928 | 65.6394 | 69.0644 | 76.2364 | 65.4076 | 3.9379
1753.9407 | 72.0045 | 86.0758 | 59.7897 | 65.6962 | 68.8388 | 76.2737 | 65.4063 | 4.0979
1754.9049 | 72.0732 | 86.1305 | 59.9143 | 65.7545 | 68.79 | 76.2762 | 65.4046 | 4.1898
1755.8691 | 72.1399 | 86.1838 | 60.0871 | 65.8126 | 68.9064 | 76.2602 | 65.4026 | 4.2198
1756.8334 | 72.2053 | 86.2357 | 60.3184 | 65.8672 | 69.1786 | 76.2445 | 65.4006 | 4.2093
1757.7976 | 72.27 | 86.2865 | 60.6063 | 65.9155 | 69.5998 | 76.2484 | 65.3989 | 4.1784
1758.7618 | 72.3347 | 86.3362 | 60.9385 | 65.9567 | 70.1646 | 76.2883 | 65.3978 | 4.1412
1759.7261 | 72.3997 | 86.3852 | 61.2942 | 65.9932 | 70.8635 | 76.3708 | 65.3973 | 4.1105
1760.6903 | 72.4647 | 86.4332 | 61.6482 | 66.0285 | 71.676 | 76.4884 | 65.3973 | 4.1027
1761.6545 | 72.5289 | 86.4802 | 61.9761 | 66.065 | 72.5679 | 76.6202 | 65.3975 | 4.1337
1762.6188 | 72.5915 | 86.5256 | 62.2611 | 66.102 | 73.4959 | 76.7397 | 65.3976 | 4.206
1763.583 | 72.6516 | 86.5693 | 62.4986 | 66.1359 | 74.4184 | 76.8253 | 65.3973 | 4.2997
1764.5472 | 72.709 | 86.6111 | 62.697 | 66.1625 | 75.3042 | 76.8681 | 65.3966 | 4.3761
1765.5115 | 72.7639 | 86.6512 | 62.874 | 66.1796 | 76.1402 | 76.8742 | 65.3955 | 4.3943
1766.4757 | 72.8168 | 86.6897 | 63.0484 | 66.1886 | 76.9267 | 76.8599 | 65.3944 | 4.3301
1767.4399 | 72.8685 | 86.7272 | 63.2332 | 66.1943 | 77.6699 | 76.8429 | 65.3937 | 4.1852
1768.4042 | 72.9198 | 86.764 | 63.4351 | 66.2034 | 78.3737 | 76.8364 | 65.3937 | 3.9855
1769.3684 | 72.9712 | 86.8006 | 63.6572 | 66.2209 | 79.0406 | 76.8483 | 65.3946 | 3.7729
1770.3326 | 73.0232 | 86.8374 | 63.9025 | 66.2486 | 79.672 | 76.8821 | 65.3965 | 3.5966
1771.2969 | 73.0755 | 86.8745 | 64.1695 | 66.2843 | 80.2659 | 76.9368 | 65.3992 | 3.5035
1772.2611 | 73.1278 | 86.9119 | 64.4484 | 66.3224 | 80.8144 | 77.0075 | 65.4025 | 3.5263
1773.2253 | 73.1796 | 86.9492 | 64.7232 | 66.3574 | 81.3053 | 77.0858 | 65.4059 | 3.6682
1774.1896 | 73.2306 | 86.9858 | 64.9748 | 66.3855 | 81.7261 | 77.1616 | 65.4093 | 3.8948
1775.1538 | 73.2806 | 87.0212 | 65.1857 | 66.4062 | 82.0678 | 77.2248 | 65.4125 | 4.1433
1776.118 | 73.3299 | 87.0547 | 65.3465 | 66.4226 | 82.3317 | 77.2679 | 65.4157 | 4.3477
1777.0823 | 73.3787 | 87.0862 | 65.4604 | 66.439 | 82.5319 | 77.2888 | 65.4193 | 4.468
1778.0465 | 73.4276 | 87.1157 | 65.5406 | 66.46 | 82.6909 | 77.2913 | 65.4236 | 4.505
1779.0107 | 73.4767 | 87.1435 | 65.6054 | 66.4879 | 82.8321 | 77.2828 | 65.4291 | 4.4909
1779.975 | 73.5263 | 87.1701 | 65.675 | 66.5232 | 82.9758 | 77.2732 | 65.4361 | 4.4654
1780.9392 | 73.5766 | 87.1961 | 65.7671 | 66.564 | 83.1356 | 77.2721 | 65.4449 | 4.4541
1781.9034 | 73.6276 | 87.2218 | 65.8921 | 66.6075 | 83.3149 | 77.2863 | 65.4557 | 4.4635
1782.8677 | 73.6792 | 87.2471 | 66.0473 | 66.6504 | 83.504 | 77.317 | 65.4687 | 4.4909
1783.8319 | 73.7311 | 87.2718 | 66.2167 | 66.6895 | 83.6821 | 77.3588 | 65.4835 | 4.5344
1784.7961 | 73.7832 | 87.2955 | 66.3776 | 66.7236 | 83.8254 | 77.4026 | 65.4998 | 4.5913
1785.7604 | 73.8353 | 87.3176 | 66.5121 | 66.7524 | 83.9185 | 77.4407 | 65.5169 | 4.6481
1786.7246 | 73.8872 | 87.3379 | 66.6151 | 66.778 | 83.9625 | 77.4702 | 65.534 | 4.6739
1787.6888 | 73.9394 | 87.3562 | 66.6966 | 66.802 | 83.9776 | 77.4958 | 65.5509 | 4.631
1788.6531 | 73.9921 | 87.3728 | 66.7775 | 66.8261 | 83.9973 | 77.5286 | 65.5674 | 4.4991
1789.6173 | 74.0457 | 87.3884 | 66.8796 | 66.8509 | 84.055 | 77.5817 | 65.5837 | 4.2985
1790.5815 | 74.1007 | 87.4037 | 67.0148 | 66.8756 | 84.1677 | 77.6629 | 65.6005 | 4.0902
1791.5458 | 74.1574 | 87.4196 | 67.1773 | 66.8986 | 84.3281 | 77.7692 | 65.6187 | 3.9509
1792.51 | 74.216 | 87.4365 | 67.3481 | 66.9177 | 84.511 | 77.8889 | 65.6392 | 3.9331
1793.4742 | 74.2769 | 87.4548 | 67.5062 | 66.9322 | 84.6869 | 78.0068 | 65.663 | 4.0371
1794.4385 | 74.3401 | 87.4743 | 67.6371 | 66.9435 | 84.8331 | 78.1103 | 65.6906 | 4.2111
1795.4027 | 74.4059 | 87.4947 | 67.7356 | 66.9541 | 84.942 | 78.1937 | 65.7222 | 4.3786
1796.3669 | 74.474 | 87.5158 | 67.807 | 66.9677 | 85.0207 | 78.2591 | 65.7577 | 4.4774
1797.3312 | 74.5439 | 87.5374 | 67.8607 | 66.9862 | 85.0827 | 78.3123 | 65.7965 | 4.4875
1798.2954 | 74.6151 | 87.5595 | 67.9026 | 67.0089 | 85.1381 | 78.3568 | 65.8381 | 4.4342
1799.2596 | 74.6866 | 87.5818 | 67.933 | 67.0323 | 85.1906 | 78.3907 | 65.8816 | 4.3692
1800.2239 | 74.7576 | 87.604 | 67.9501 | 67.0518 | 85.2412 | 78.4103 | 65.9263 | 4.3421
1801.1881 | 74.8273 | 87.6254 | 67.9567 | 67.0658 | 85.2923 | 78.4129 | 65.9711 | 4.3789
1802.1523 | 74.8951 | 87.6454 | 67.9611 | 67.0768 | 85.3481 | 78.4011 | 66.0152 | 4.4747
1803.1166 | 74.9608 | 87.6637 | 67.9737 | 67.0903 | 85.4115 | 78.3813 | 66.0578 | 4.6009
1804.0808 | 75.0241 | 87.6803 | 68.0024 | 67.1125 | 85.4804 | 78.3613 | 66.0986 | 4.7198
1805.045 | 75.0853 | 87.6954 | 68.0463 | 67.1461 | 85.5456 | 78.3462 | 66.1373 | 4.7992
1806.0093 | 75.1445 | 87.7095 | 68.097 | 67.1874 | 85.5934 | 78.3366 | 66.1743 | 4.8224
1806.9735 | 75.202 | 87.7235 | 68.1417 | 67.2288 | 85.6126 | 78.329 | 66.2102 | 4.7923
1807.9377 | 75.2579 | 87.7375 | 68.1714 | 67.2614 | 85.6008 | 78.3208 | 66.2456 | 4.7291
1808.902 | 75.3126 | 87.7519 | 68.186 | 67.2805 | 85.5664 | 78.312 | 66.2808 | 4.6639
1809.8662 | 75.3659 | 87.7665 | 68.1941 | 67.2869 | 85.5259 | 78.3067 | 66.3162 | 4.627
1810.8304 | 75.4179 | 87.7809 | 68.2091 | 67.2861 | 85.4956 | 78.3096 | 66.3518 | 4.6364
1811.7947 | 75.4687 | 87.795 | 68.2416 | 67.285 | 85.4847 | 78.3227 | 66.3872 | 4.6902
1812.7589 | 75.5182 | 87.8086 | 68.2935 | 67.2888 | 85.4918 | 78.3425 | 66.4221 | 4.768
1813.7231 | 75.5665 | 87.8216 | 68.3554 | 67.299 | 85.5076 | 78.3609 | 66.4561 | 4.842
1814.6874 | 75.6135 | 87.8342 | 68.4107 | 67.3135 | 85.5208 | 78.3695 | 66.4888 | 4.8924
1815.6516 | 75.6593 | 87.8463 | 68.4442 | 67.329 | 85.5266 | 78.3649 | 66.5199 | 4.9164
1816.6158 | 75.7039 | 87.8578 | 68.4496 | 67.343 | 85.529 | 78.3511 | 66.5494 | 4.926
1817.5801 | 75.7472 | 87.8688 | 68.4326 | 67.3537 | 85.538 | 78.3374 | 66.5772 | 4.9352
1818.5443 | 75.7893 | 87.8792 | 68.4082 | 67.3612 | 85.5633 | 78.3333 | 66.6036 | 4.946
1819.5085 | 75.8303 | 87.8892 | 68.3941 | 67.3665 | 85.6086 | 78.3438 | 66.629 | 4.9451
1820.4728 | 75.8701 | 87.8987 | 68.4019 | 67.3717 | 85.6695 | 78.3677 | 66.6539 | 4.9132
1821.437 | 75.9086 | 87.9076 | 68.4322 | 67.3795 | 85.7364 | 78.4002 | 66.6788 | 4.841
1822.4012 | 75.9458 | 87.9158 | 68.4746 | 67.3925 | 85.7999 | 78.4377 | 66.7037 | 4.7378
1823.3655 | 75.9817 | 87.9233 | 68.5131 | 67.4125 | 85.8549 | 78.4792 | 66.7288 | 4.627
1824.3297 | 76.0165 | 87.9299 | 68.5327 | 67.4383 | 85.901 | 78.5264 | 66.7538 | 4.5297
1825.2939 | 76.0505 | 87.9357 | 68.5225 | 67.4675 | 85.94 | 78.5775 | 66.7783 | 4.4522
1826.2582 | 76.0836 | 87.9407 | 68.478 | 67.4963 | 85.9737 | 78.6255 | 66.8019 | 4.3873
1827.2224 | 76.1161 | 87.9449 | 68.4013 | 67.522 | 86.004 | 78.6586 | 66.8244 | 4.3284
1828.1866 | 76.1479 | 87.9484 | 68.3015 | 67.5435 | 86.0349 | 78.6669 | 66.8457 | 4.2841
1829.1509 | 76.179 | 87.9515 | 68.1946 | 67.5616 | 86.074 | 78.65 | 66.8659 | 4.2792
1830.1151 | 76.2096 | 87.9548 | 68.1008 | 67.5778 | 86.1305 | 78.6171 | 66.8853 | 4.3379
1831.0793 | 76.2396 | 87.9586 | 68.0392 | 67.593 | 86.2108 | 78.5841 | 66.9044 | 4.4621
1832.0436 | 76.2691 | 87.9631 | 68.0217 | 67.6076 | 86.3141 | 78.5639 | 66.9233 | 4.6225
1833.0078 | 76.2979 | 87.9683 | 68.0466 | 67.6214 | 86.4312 | 78.5597 | 66.9422 | 4.7716
1833.972 | 76.3259 | 87.9738 | 68.0973 | 67.6346 | 86.5459 | 78.5636 | 66.961 | 4.8711
1834.9363 | 76.3529 | 87.979 | 68.1497 | 67.6483 | 86.6429 | 78.5617 | 66.9794 | 4.9134
1835.9005 | 76.3788 | 87.9831 | 68.1846 | 67.6633 | 86.7138 | 78.5446 | 66.9972 | 4.9211
1836.8647 | 76.4035 | 87.986 | 68.1967 | 67.6804 | 86.7584 | 78.5127 | 67.014 | 4.9237
1837.829 | 76.4272 | 87.9875 | 68.198 | 67.6997 | 86.7833 | 78.4762 | 67.0298 | 4.9305
1838.7932 | 76.45 | 87.9878 | 68.212 | 67.7202 | 86.7973 | 78.4494 | 67.0442 | 4.9204
1839.7574 | 76.4717 | 87.9872 | 68.2636 | 67.7403 | 86.8083 | 78.4446 | 67.0572 | 4.857
1840.7217 | 76.4925 | 87.9857 | 68.3662 | 67.7583 | 86.8221 | 78.4664 | 67.0688 | 4.7196
1841.6859 | 76.5123 | 87.9836 | 68.514 | 67.7728 | 86.8432 | 78.5105 | 67.0791 | 4.5262
1842.6501 | 76.5308 | 87.9805 | 68.6846 | 67.7839 | 86.8753 | 78.5664 | 67.0883 | 4.3326
1843.6144 | 76.5477 | 87.9764 | 68.8457 | 67.7925 | 86.9196 | 78.6204 | 67.0967 | 4.2064
1844.5786 | 76.563 | 87.971 | 68.9695 | 67.8007 | 86.9738 | 78.6608 | 67.1045 | 4.1921
1845.5428 | 76.5766 | 87.9643 | 69.041 | 67.811 | 87.034 | 78.6806 | 67.1117 | 4.2906
1846.5071 | 76.5885 | 87.9566 | 69.0615 | 67.8251 | 87.0952 | 78.6789 | 67.118 | 4.4624
1847.4713 | 76.5991 | 87.9482 | 69.0453 | 67.8434 | 87.153 | 78.6599 | 67.1233 | 4.6513
1848.4355 | 76.6084 | 87.9396 | 69.0115 | 67.8645 | 87.2047 | 78.631 | 67.1274 | 4.8117
1849.3998 | 76.6168 | 87.9312 | 68.9766 | 67.8863 | 87.2491 | 78.5997 | 67.1303 | 4.9232
1850.364 | 76.6244 | 87.9232 | 68.9488 | 67.9062 | 87.2847 | 78.571 | 67.1326 | 4.9895
1851.3282 | 76.6313 | 87.9159 | 68.9284 | 67.9226 | 87.3088 | 78.5464 | 67.1349 | 5.0256
1852.2925 | 76.6378 | 87.9093 | 68.9103 | 67.9348 | 87.3195 | 78.5243 | 67.1379 | 5.045
1853.2567 | 76.6442 | 87.9033 | 68.8868 | 67.9441 | 87.3187 | 78.5018 | 67.1418 | 5.0546
1854.2209 | 76.6506 | 87.8977 | 68.8508 | 67.9523 | 87.3118 | 78.4744 | 67.1467 | 5.0566
1855.1852 | 76.6573 | 87.8924 | 68.796 | 67.9617 | 87.3047 | 78.4381 | 67.1522 | 5.0521
1856.1494 | 76.6639 | 87.8872 | 68.7191 | 67.9738 | 87.3013 | 78.3906 | 67.1579 | 5.0433
1857.1136 | 76.6701 | 87.8818 | 68.6218 | 67.9888 | 87.3013 | 78.3345 | 67.1636 | 5.0335
1858.0779 | 76.6755 | 87.8761 | 68.5112 | 68.0054 | 87.3024 | 78.2784 | 67.1692 | 5.0259
1859.0421 | 76.6798 | 87.87 | 68.3998 | 68.0213 | 87.304 | 78.2358 | 67.1748 | 5.0235
1860.0063 | 76.6832 | 87.8637 | 68.3003 | 68.0346 | 87.3084 | 78.2194 | 67.1809 | 5.0275
1860.9706 | 76.6861 | 87.8575 | 68.2222 | 68.0446 | 87.3204 | 78.2344 | 67.1878 | 5.0351
1861.9348 | 76.6893 | 87.8518 | 68.1692 | 68.0522 | 87.3418 | 78.2739 | 67.1954 | 5.0352
1862.899 | 76.6933 | 87.8468 | 68.1394 | 68.0606 | 87.37 | 78.3195 | 67.2039 | 5.008
1863.8633 | 76.6986 | 87.8426 | 68.1291 | 68.0731 | 87.3962 | 78.3493 | 67.2127 | 4.9328
1864.8275 | 76.7051 | 87.8392 | 68.1358 | 68.0918 | 87.4113 | 78.3487 | 67.2215 | 4.8013
1865.7917 | 76.7121 | 87.8358 | 68.1597 | 68.1159 | 87.4119 | 78.3192 | 67.2297 | 4.6298
1866.756 | 76.719 | 87.8317 | 68.1993 | 68.1428 | 87.4037 | 78.2772 | 67.2365 | 4.4603
1867.7202 | 76.7248 | 87.826 | 68.246 | 68.1688 | 87.3975 | 78.2433 | 67.2416 | 4.3463
1868.6844 | 76.7289 | 87.8181 | 68.2843 | 68.1917 | 87.4024 | 78.23 | 67.2447 | 4.3291
1869.6487 | 76.7314 | 87.8077 | 68.2995 | 68.2117 | 87.4209 | 78.2362 | 67.2461 | 4.4177
1870.6129 | 76.7324 | 87.7953 | 68.2856 | 68.2302 | 87.448 | 78.2504 | 67.2465 | 4.5835
1871.5771 | 76.7328 | 87.7817 | 68.2499 | 68.2494 | 87.4735 | 78.2574 | 67.2467 | 4.7739
1872.5414 | 76.7332 | 87.7677 | 68.2122 | 68.2697 | 87.4877 | 78.2486 | 67.2477 | 4.9369
1873.5056 | 76.7342 | 87.7542 | 68.1957 | 68.2902 | 87.4867 | 78.2276 | 67.2499 | 5.0422
1874.4698 | 76.7358 | 87.7414 | 68.2143 | 68.3089 | 87.4745 | 78.2052 | 67.2535 | 5.0883
1875.4341 | 76.738 | 87.7295 | 68.2667 | 68.3248 | 87.46 | 78.1921 | 67.2581 | 5.0945
1876.3983 | 76.7404 | 87.7181 | 68.3396 | 68.3389 | 87.454 | 78.1937 | 67.2632 | 5.0855
1877.3625 | 76.7432 | 87.7071 | 68.4171 | 68.3534 | 87.4657 | 78.2083 | 67.2687 | 5.077
1878.3268 | 76.7465 | 87.6966 | 68.4883 | 68.3702 | 87.4981 | 78.2296 | 67.2744 | 5.0725
1879.291 | 76.7508 | 87.6868 | 68.5499 | 68.3896 | 87.5464 | 78.2497 | 67.2806 | 5.0686
1880.2552 | 76.7568 | 87.678 | 68.6032 | 68.4095 | 87.5973 | 78.2609 | 67.2878 | 5.0625
1881.2195 | 76.7648 | 87.6704 | 68.6492 | 68.4263 | 87.6345 | 78.2581 | 67.2961 | 5.0559
1882.1837 | 76.7746 | 87.6641 | 68.6864 | 68.4377 | 87.6454 | 78.2401 | 67.3057 | 5.0522
1883.1479 | 76.786 | 87.6589 | 68.7117 | 68.443 | 87.6266 | 78.2092 | 67.3163 | 5.0499
1884.1122 | 76.7983 | 87.6545 | 68.7229 | 68.4445 | 87.5846 | 78.1711 | 67.3277 | 5.0398
1885.0764 | 76.8109 | 87.6503 | 68.7199 | 68.4456 | 87.5318 | 78.1316 | 67.3395 | 5.0099
1886.0406 | 76.823 | 87.6461 | 68.7047 | 68.4492 | 87.4799 | 78.095 | 67.3516 | 4.9549
1887.0049 | 76.8342 | 87.6413 | 68.6799 | 68.4563 | 87.4357 | 78.0627 | 67.3637 | 4.8839
1887.9691 | 76.8444 | 87.636 | 68.6488 | 68.4663 | 87.4015 | 78.0346 | 67.3759 | 4.8186
1888.9333 | 76.8538 | 87.6303 | 68.6162 | 68.4776 | 87.3787 | 78.0115 | 67.388 | 4.7825
1889.8976 | 76.8632 | 87.6242 | 68.5899 | 68.4896 | 87.371 | 77.996 | 67.4 | 4.7868
1890.8618 | 76.8731 | 87.618 | 68.5789 | 68.5023 | 87.3832 | 77.9909 | 67.4121 | 4.824
1891.826 | 76.884 | 87.6118 | 68.59 | 68.5165 | 87.4172 | 77.9963 | 67.4243 | 4.8729
1892.7903 | 76.896 | 87.6056 | 68.6234 | 68.5323 | 87.468 | 78.0062 | 67.4368 | 4.9125
1893.7545 | 76.9087 | 87.5992 | 68.6714 | 68.5489 | 87.5222 | 78.0095 | 67.4498 | 4.9344
1894.7188 | 76.9215 | 87.5926 | 68.7208 | 68.5636 | 87.5641 | 77.995 | 67.4633 | 4.9454
1895.683 | 76.934 | 87.5857 | 68.7596 | 68.5741 | 87.5836 | 77.9579 | 67.4774 | 4.9591
1896.6472 | 76.946 | 87.5786 | 68.7819 | 68.5793 | 87.5817 | 77.9047 | 67.4921 | 4.9845
1897.6115 | 76.9578 | 87.5714 | 68.7909 | 68.5806 | 87.5706 | 77.8509 | 67.5073 | 5.0194
1898.5757 | 76.9697 | 87.5644 | 68.796 | 68.5812 | 87.5673 | 77.8156 | 67.5228 | 5.0529
1899.5399 | 76.9824 | 87.5578 | 68.808 | 68.5854 | 87.5844 | 77.812 | 67.5384 | 5.0739
1900.5042 | 76.9961 | 87.5518 | 68.8321 | 68.5956 | 87.6239 | 77.8415 | 67.5543 | 5.079
1901.4684 | 77.0113 | 87.5464 | 68.8667 | 68.6123 | 87.6768 | 77.8935 | 67.5704 | 5.0726
1902.4326 | 77.0278 | 87.5416 | 68.9039 | 68.633 | 87.7292 | 77.9509 | 67.5869 | 5.0622
1903.3969 | 77.0455 | 87.5373 | 68.9351 | 68.6543 | 87.7699 | 77.9995 | 67.604 | 5.0514
1904.3611 | 77.0641 | 87.5332 | 68.9554 | 68.6728 | 87.797 | 78.0337 | 67.6218 | 5.0375
1905.3253 | 77.0833 | 87.529 | 68.9665 | 68.6877 | 87.8179 | 78.0571 | 67.6406 | 5.0146
1906.2896 | 77.1032 | 87.5249 | 68.9747 | 68.7002 | 87.8439 | 78.0769 | 67.6603 | 4.9799
1907.2538 | 77.1236 | 87.5206 | 68.987 | 68.7137 | 87.8829 | 78.0964 | 67.6809 | 4.9392
1908.218 | 77.1448 | 87.5165 | 69.006 | 68.7307 | 87.9339 | 78.1108 | 67.7024 | 4.9065
1909.1823 | 77.1668 | 87.5127 | 69.0279 | 68.7515 | 87.9857 | 78.1102 | 67.7244 | 4.8975
1910.1465 | 77.1894 | 87.5093 | 69.0452 | 68.774 | 88.0228 | 78.0857 | 67.7469 | 4.9199
1911.1107 | 77.2124 | 87.5062 | 69.052 | 68.7945 | 88.0336 | 78.0373 | 67.7699 | 4.9656
1912.075 | 77.2352 | 87.5035 | 69.0491 | 68.8105 | 88.0167 | 77.9762 | 67.7934 | 5.0115
1913.0392 | 77.2578 | 87.5009 | 69.0439 | 68.8217 | 87.9825 | 77.921 | 67.8175 | 5.0293
1914.0034 | 77.2799 | 87.4984 | 69.047 | 68.8308 | 87.9495 | 77.8896 | 67.842 | 5.0005
1914.9677 | 77.3017 | 87.496 | 69.0652 | 68.8415 | 87.9353 | 77.8905 | 67.8668 | 4.9279
1915.9319 | 77.3234 | 87.4934 | 69.0935 | 68.8555 | 87.9484 | 77.919 | 67.8915 | 4.8356
1916.8961 | 77.345 | 87.4904 | 69.1156 | 68.8718 | 87.9839 | 77.9601 | 67.9154 | 4.7561
1917.8604 | 77.3665 | 87.4868 | 69.1097 | 68.8868 | 88.0256 | 77.994 | 67.938 | 4.7135
1918.8246 | 77.388 | 87.4826 | 69.0593 | 68.8975 | 88.055 | 78.003 | 67.9594 | 4.7121
1919.7888 | 77.4094 | 87.4778 | 68.963 | 68.903 | 88.0587 | 77.9768 | 67.9796 | 4.7387
1920.7531 | 77.4309 | 87.4729 | 68.8383 | 68.9066 | 88.0362 | 77.9166 | 67.9995 | 4.7752
1921.7173 | 77.4526 | 87.4683 | 68.7185 | 68.9134 | 88.0008 | 77.8354 | 68.0195 | 4.8116
1922.6815 | 77.4745 | 87.4639 | 68.6425 | 68.9284 | 87.9741 | 77.7567 | 68.04 | 4.8496
1923.6458 | 77.4966 | 87.4598 | 68.642 | 68.9527 | 87.9778 | 77.7086 | 68.0613 | 4.8962
1924.61 | 77.5187 | 87.4557 | 68.7325 | 68.983 | 88.0256 | 77.7151 | 68.0831 | 4.9532
1925.5742 | 77.5411 | 87.4511 | 68.9097 | 69.0128 | 88.1197 | 77.7874 | 68.1049 | 5.0124
1926.5385 | 77.5637 | 87.446 | 69.1514 | 69.0356 | 88.2494 | 77.9179 | 68.1267 | 5.0598
1927.5027 | 77.5868 | 87.4403 | 69.4231 | 69.048 | 88.3946 | 78.0791 | 68.1484 | 5.085
1928.4669 | 77.6104 | 87.4343 | 69.6867 | 69.0511 | 88.5305 | 78.2328 | 68.17 | 5.0883
1929.4312 | 77.6344 | 87.428 | 69.9091 | 69.0503 | 88.6338 | 78.3428 | 68.1915 | 5.079
1930.3954 | 77.6583 | 87.4215 | 70.0696 | 69.0516 | 88.689 | 78.3884 | 68.2129 | 5.0686
1931.3596 | 77.6819 | 87.4149 | 70.1628 | 69.0595 | 88.6928 | 78.3699 | 68.2342 | 5.064
1932.3239 | 77.7048 | 87.408 | 70.1983 | 69.0746 | 88.6539 | 78.3067 | 68.2553 | 5.0657
1933.2881 | 77.7273 | 87.401 | 70.1958 | 69.0945 | 88.5905 | 78.2271 | 68.2763 | 5.0715
1934.2523 | 77.7496 | 87.3937 | 70.1773 | 69.1163 | 88.5225 | 78.1549 | 68.2972 | 5.0798
1935.2166 | 77.7723 | 87.3863 | 70.1599 | 69.1382 | 88.465 | 78.1018 | 68.3183 | 5.0888
1936.1808 | 77.7956 | 87.3788 | 70.1526 | 69.1604 | 88.4237 | 78.0661 | 68.3398 | 5.0939
1937.145 | 77.8194 | 87.3711 | 70.1556 | 69.1839 | 88.3965 | 78.0379 | 68.3615 | 5.0858
1938.1093 | 77.8434 | 87.3633 | 70.1638 | 69.2079 | 88.3766 | 78.0074 | 68.3835 | 5.0539
1939.0735 | 77.8671 | 87.3553 | 70.1714 | 69.229 | 88.3591 | 77.972 | 68.4055 | 4.9941
1940.0377 | 77.8902 | 87.3471 | 70.1742 | 69.2421 | 88.3444 | 77.9376 | 68.4275 | 4.9154
1941.002 | 77.9126 | 87.339 | 70.1727 | 69.2441 | 88.3382 | 77.9141 | 68.4493 | 4.8389
1941.9662 | 77.9344 | 87.3308 | 70.1695 | 69.2362 | 88.3479 | 77.909 | 68.4711 | 4.7891
1942.9304 | 77.9562 | 87.3227 | 70.1672 | 69.2246 | 88.3782 | 77.9214 | 68.4927 | 4.7819
1943.8947 | 77.9782 | 87.3147 | 70.1653 | 69.218 | 88.4282 | 77.9416 | 68.5142 | 4.817
1944.8589 | 78.0009 | 87.3064 | 70.1582 | 69.2229 | 88.4909 | 77.9545 | 68.5355 | 4.8791
1945.8231 | 78.024 | 87.2977 | 70.1371 | 69.2412 | 88.5561 | 77.9471 | 68.5566 | 4.947
1946.7874 | 78.0473 | 87.2882 | 70.0931 | 69.2685 | 88.6145 | 77.9159 | 68.5775 | 5.0037
1947.7516 | 78.0704 | 87.278 | 70.0231 | 69.2968 | 88.6613 | 77.8697 | 68.598 | 5.0418
1948.7158 | 78.093 | 87.2669 | 69.9325 | 69.3186 | 88.6966 | 77.8252 | 68.618 | 5.0626
1949.6801 | 78.115 | 87.2553 | 69.834 | 69.3302 | 88.7237 | 77.799 | 68.6375 | 5.0711
1950.6443 | 78.1361 | 87.2435 | 69.7437 | 69.3328 | 88.7456 | 77.7983 | 68.6565 | 5.0716
1951.6085 | 78.1563 | 87.2317 | 69.675 | 69.3312 | 88.7629 | 77.8179 | 68.675 | 5.0664
1952.5728 | 78.1754 | 87.2199 | 69.6355 | 69.331 | 88.7738 | 77.8418 | 68.6934 | 5.0577
1953.537 | 78.1936 | 87.2083 | 69.6257 | 69.3354 | 88.7764 | 77.8522 | 68.712 | 5.0481
1954.5012 | 78.211 | 87.1964 | 69.6406 | 69.3445 | 88.7706 | 77.8382 | 68.7309 | 5.0408
1955.4655 | 78.228 | 87.1843 | 69.6727 | 69.3555 | 88.759 | 77.7998 | 68.7502 | 5.0373
1956.4297 | 78.2451 | 87.1719 | 69.7151 | 69.3648 | 88.746 | 77.7472 | 68.7698 | 5.0373
1957.3939 | 78.2625 | 87.1591 | 69.7635 | 69.3702 | 88.7361 | 77.6955 | 68.789 | 5.0396
1958.3582 | 78.2803 | 87.1458 | 69.8179 | 69.3723 | 88.7327 | 77.6578 | 68.8074 | 5.0431
1959.3224 | 78.2981 | 87.132 | 69.8821 | 69.3742 | 88.7387 | 77.6419 | 68.8247 | 5.0477
1960.2866 | 78.3154 | 87.1173 | 69.962 | 69.3787 | 88.7561 | 77.6486 | 68.8406 | 5.052
1961.2509 | 78.3316 | 87.1015 | 70.0611 | 69.3881 | 88.7852 | 77.6728 | 68.8555 | 5.0522
1962.2151 | 78.3464 | 87.0845 | 70.1752 | 69.4018 | 88.8229 | 77.7044 | 68.8696 | 5.0422
1963.1793 | 78.3599 | 87.0665 | 70.2902 | 69.4186 | 88.8612 | 77.7301 | 68.8835 | 5.0177
1964.1436 | 78.3724 | 87.0481 | 70.3867 | 69.4374 | 88.8901 | 77.737 | 68.8975 | 4.9807
1965.1078 | 78.3844 | 87.0299 | 70.4481 | 69.4578 | 88.9029 | 77.7178 | 68.9123 | 4.9409
1966.072 | 78.3966 | 87.0124 | 70.4705 | 69.4803 | 88.9022 | 77.6749 | 68.9281 | 4.9122
1967.0363 | 78.4094 | 86.9959 | 70.4643 | 69.5038 | 88.8995 | 77.6196 | 68.9449 | 4.906
1968.0005 | 78.4233 | 86.9804 | 70.4488 | 69.5255 | 88.909 | 77.5666 | 68.9628 | 4.9246
1968.9647 | 78.4384 | 86.9652 | 70.4407 | 69.5408 | 88.94 | 77.5258 | 68.9813 | 4.9604
1969.929 | 78.4545 | 86.95 | 70.445 | 69.5458 | 88.9903 | 77.4969 | 69.0002 | 5.0001
1970.8932 | 78.4716 | 86.9343 | 70.4522 | 69.5393 | 89.0473 | 77.471 | 69.0188 | 5.0318
1971.8574 | 78.4893 | 86.9179 | 70.4456 | 69.5242 | 89.097 | 77.4375 | 69.0368 | 5.0501
1972.8217 | 78.5072 | 86.901 | 70.4129 | 69.5059 | 89.1324 | 77.3929 | 69.0541 | 5.0565
1973.7859 | 78.525 | 86.8838 | 70.3521 | 69.4908 | 89.1577 | 77.3449 | 69.0705 | 5.056
1974.7501 | 78.5424 | 86.8664 | 70.2717 | 69.4832 | 89.1838 | 77.3079 | 69.0862 | 5.0532
1975.7144 | 78.559 | 86.8489 | 70.1818 | 69.4848 | 89.2192 | 77.2946 | 69.1012 | 5.0499
1976.6786 | 78.5745 | 86.8311 | 70.0882 | 69.4955 | 89.2628 | 77.3085 | 69.116 | 5.0462
1977.6428 | 78.5887 | 86.8126 | 69.9891 | 69.514 | 89.3048 | 77.3418 | 69.1306 | 5.0423
1978.6071 | 78.6015 | 86.7931 | 69.8796 | 69.5383 | 89.3331 | 77.38 | 69.1452 | 5.039
1979.5713 | 78.6129 | 86.7725 | 69.7598 | 69.5651 | 89.3425 | 77.4097 | 69.1601 | 5.0374
1980.5355 | 78.6234 | 86.7508 | 69.6384 | 69.5891 | 89.3385 | 77.4235 | 69.1752 | 5.0374
1981.4998 | 78.6333 | 86.7284 | 69.532 | 69.6041 | 89.3347 | 77.421 | 69.1904 | 5.0372
1982.464 | 78.6432 | 86.7058 | 69.4595 | 69.6054 | 89.3449 | 77.4062 | 69.2056 | 5.0346
1983.4282 | 78.6537 | 86.6836 | 69.4353 | 69.5926 | 89.3755 | 77.3828 | 69.2204 | 5.0284
1984.3925 | 78.6649 | 86.6622 | 69.4651 | 69.5713 | 89.4223 | 77.3535 | 69.2349 | 5.0184
1985.3567 | 78.6769 | 86.6421 | 69.5469 | 69.5512 | 89.4741 | 77.3196 | 69.2492 | 5.0043
1986.3209 | 78.6896 | 86.6233 | 69.674 | 69.5418 | 89.518 | 77.2831 | 69.2638 | 4.9847
1987.2852 | 78.703 | 86.6056 | 69.8357 | 69.5486 | 89.5456 | 77.2459 | 69.2793 | 4.9571
1988.2494 | 78.7168 | 86.5887 | 70.0184 | 69.5703 | 89.5559 | 77.2108 | 69.296 | 4.9207
1989.2136 | 78.7311 | 86.5722 | 70.2041 | 69.5989 | 89.5555 | 77.1792 | 69.3142 | 4.8799
1990.1779 | 78.7458 | 86.5556 | 70.372 | 69.6249 | 89.5554 | 77.1526 | 69.3334 | 4.8442
1991.1421 | 78.7607 | 86.5385 | 70.5043 | 69.6406 | 89.5669 | 77.1316 | 69.3531 | 4.8257
1992.1063 | 78.7755 | 86.5208 | 70.5924 | 69.6436 | 89.5985 | 77.1165 | 69.3727 | 4.8324
1993.0706 | 78.7901 | 86.5027 | 70.6415 | 69.6375 | 89.6536 | 77.1073 | 69.3919 | 4.8634
1994.0348 | 78.8041 | 86.4844 | 70.668 | 69.6291 | 89.73 | 77.1029 | 69.4107 | 4.9084
1994.999 | 78.8174 | 86.4664 | 70.6918 | 69.626 | 89.8209 | 77.1011 | 69.4295 | 4.9522
1995.9633 | 78.83 | 86.4488 | 70.7255 | 69.6329 | 89.9166 | 77.0987 | 69.4483 | 4.9824
1996.9275 | 78.8418 | 86.4317 | 70.7683 | 69.6515 | 90.0072 | 77.0923 | 69.4673 | 4.9949
1997.8917 | 78.853 | 86.4149 | 70.8074 | 69.6793 | 90.0841 | 77.0788 | 69.4863 | 4.9939
1998.856 | 78.8636 | 86.3982 | 70.8273 | 69.7118 | 90.142 | 77.0554 | 69.5048 | 4.9881
1999.8202 | 78.8738 | 86.3814 | 70.82 | 69.7435 | 90.1791 | 77.0207 | 69.5225 | 4.985
2000.7844 | 78.8838 | 86.3644 | 70.7901 | 69.769 | 90.1972 | 76.9759 | 69.5394 | 4.9869
2001.7487 | 78.894 | 86.3474 | 70.7526 | 69.7843 | 90.2015 | 76.9255 | 69.5555 | 4.9918
2002.7129 | 78.9044 | 86.3303 | 70.7236 | 69.787 | 90.1979 | 76.8763 | 69.5715 | 4.9957
2003.6771 | 78.9154 | 86.3133 | 70.7118 | 69.777 | 90.1916 | 76.8352 | 69.5876 | 4.996
2004.6414 | 78.9267 | 86.2966 | 70.715 | 69.7568 | 90.1863 | 76.8057 | 69.6043 | 4.9926
2005.6056 | 78.9383 | 86.2801 | 70.7242 | 69.731 | 90.1851 | 76.7864 | 69.6216 | 4.9873
2006.5698 | 78.95 | 86.2637 | 70.7315 | 69.7061 | 90.1915 | 76.7718 | 69.6391 | 4.9823
2007.5341 | 78.9614 | 86.2476 | 70.7366 | 69.6887 | 90.2096 | 76.7555 | 69.6567 | 4.979
2008.4983 | 78.9725 | 86.2316 | 70.7463 | 69.6839 | 90.2431 | 76.7332 | 69.6739 | 4.9781
2009.4625 | 78.9833 | 86.2158 | 70.7694 | 69.6941 | 90.2916 | 76.7037 | 69.6907 | 4.9787
2010.4268 | 78.9938 | 86.1999 | 70.8093 | 69.7173 | 90.349 | 76.668 | 69.7071 | 4.9789
2011.391 | 79.0041 | 86.1839 | 70.8598 | 69.748 | 90.4037 | 76.6268 | 69.7231 | 4.9754
2012.3552 | 79.0143 | 86.1676 | 70.9074 | 69.7785 | 90.4437 | 76.5806 | 69.7386 | 4.965
2013.3195 | 79.0245 | 86.1509 | 70.9388 | 69.8016 | 90.462 | 76.531 | 69.7536 | 4.9464
2014.2837 | 79.0346 | 86.1337 | 70.9486 | 69.8136 | 90.4618 | 76.4832 | 69.7682 | 4.9218
2015.2479 | 79.0444 | 86.1163 | 70.9433 | 69.8154 | 90.4564 | 76.4472 | 69.782 | 4.8968
2016.2122 | 79.0538 | 86.0989 | 70.9387 | 69.8123 | 90.4638 | 76.435 | 69.7952 | 4.8785
2017.1764 | 79.0629 | 86.0815 | 70.952 | 69.8117 | 90.4995 | 76.4548 | 69.8077 | 4.8721
2018.1406 | 79.0715 | 86.0643 | 70.9942 | 69.8187 | 90.569 | 76.5066 | 69.8196 | 4.878
2019.1049 | 79.0797 | 86.0472 | 71.0647 | 69.8346 | 90.6651 | 76.5794 | 69.831 | 4.8922
2020.0691 | 79.0875 | 86.0303 | 71.1518 | 69.8564 | 90.7703 | 76.6539 | 69.8421 | 4.9083
2021.0333 | 79.0949 | 86.0138 | 71.2387 | 69.8783 | 90.8628 | 76.7095 | 69.8532 | 4.9211
2021.9976 | 79.102 | 85.9979 | 71.3093 | 69.8953 | 90.9245 | 76.7315 | 69.8647 | 4.9289
2022.9618 | 79.1089 | 85.9827 | 71.3549 | 69.9059 | 90.9474 | 76.7168 | 69.8768 | 4.9324
2023.926 | 79.1159 | 85.9682 | 71.3751 | 69.9125 | 90.9351 | 76.6735 | 69.8894 | 4.934
2024.8903 | 79.1228 | 85.9542 | 71.3753 | 69.9193 | 90.9014 | 76.6155 | 69.9023 | 4.9351
2025.8545 | 79.1296 | 85.9402 | 71.3636 | 69.9304 | 90.8648 | 76.5566 | 69.9153 | 4.9361
2026.8187 | 79.1361 | 85.9259 | 71.3465 | 69.9476 | 90.841 | 76.504 | 69.9277 | 4.9368
2027.783 | 79.1422 | 85.911 | 71.3282 | 69.9702 | 90.8397 | 76.4571 | 69.9393 | 4.9371
2028.7472 | 79.1476 | 85.8955 | 71.3109 | 69.9959 | 90.8621 | 76.4119 | 69.9499 | 4.9377
2029.7114 | 79.152 | 85.8792 | 71.2969 | 70.0225 | 90.9044 | 76.3659 | 69.9595 | 4.9389
2030.6757 | 79.1551 | 85.8621 | 71.29 | 70.0491 | 90.9613 | 76.3234 | 69.968 | 4.9405
2031.6399 | 79.1567 | 85.8444 | 71.2955 | 70.0751 | 91.0292 | 76.2947 | 69.9753 | 4.9415
2032.6041 | 79.1567 | 85.826 | 71.3186 | 70.1001 | 91.106 | 76.292 | 69.9813 | 4.9405
2033.5684 | 79.1554 | 85.8072 | 71.3624 | 70.1229 | 91.1887 | 76.3204 | 69.986 | 4.9371
2034.5326 | 79.1532 | 85.7883 | 71.4244 | 70.1414 | 91.2696 | 76.3731 | 69.9896 | 4.9313
2035.4968 | 79.1506 | 85.7696 | 71.4954 | 70.1543 | 91.3345 | 76.4313 | 69.9923 | 4.9236
2036.4611 | 79.148 | 85.7512 | 71.5596 | 70.1618 | 91.3651 | 76.4692 | 69.9945 | 4.9147
2037.4253 | 79.1456 | 85.7332 | 71.5992 | 70.1672 | 91.3468 | 76.4655 | 69.9963 | 4.9055
2038.3895 | 79.1433 | 85.7153 | 71.6016 | 70.1756 | 91.2756 | 76.4127 | 69.9978 | 4.8971
2039.3538 | 79.1407 | 85.6971 | 71.5655 | 70.1928 | 91.165 | 76.321 | 69.9987 | 4.8911
2040.318 | 79.1375 | 85.6783 | 71.5039 | 70.2223 | 91.0444 | 76.2154 | 69.9989 | 4.8892
2041.2822 | 79.1334 | 85.6588 | 71.4403 | 70.2637 | 90.9502 | 76.1252 | 69.9985 | 4.8916
2042.2465 | 79.1286 | 85.6388 | 71.398 | 70.3127 | 90.9129 | 76.072 | 69.9976 | 4.897
2043.2107 | 79.123 | 85.6183 | 71.3896 | 70.3622 | 90.9441 | 76.061 | 69.9964 | 4.9031
2044.1749 | 79.1171 | 85.5978 | 71.4103 | 70.406 | 91.0316 | 76.0814 | 69.9953 | 4.9076
2045.1392 | 79.1111 | 85.5775 | 71.4418 | 70.4403 | 91.1453 | 76.1127 | 69.9945 | 4.9098
2046.1034 | 79.1055 | 85.5578 | 71.4622 | 70.4655 | 91.2502 | 76.1363 | 69.9939 | 4.9104
2047.0676 | 79.1004 | 85.5388 | 71.4587 | 70.4844 | 91.3211 | 76.1436 | 69.9937 | 4.9106
2048.032 | 79.0961 | 85.5205 | 71.433 | 70.5004 | 91.3508 | 76.1372 | 69.9936 | 4.9111
2048.9961 | 79.0925 | 85.5028 | 71.3972 | 70.5155 | 91.3486 | 76.1254 | 69.9937 | 4.9115
2049.9604 | 79.0893 | 85.4856 | 71.3651 | 70.5297 | 91.3307 | 76.115 | 69.9939 | 4.911
2050.9246 | 79.0861 | 85.4686 | 71.3423 | 70.5426 | 91.3109 | 76.1061 | 69.9942 | 4.9094
2051.8889 | 79.0826 | 85.4518 | 71.3232 | 70.5542 | 91.2941 | 76.093 | 69.9947 | 4.9071
2052.853 | 79.0789 | 85.4353 | 71.296 | 70.5663 | 91.2784 | 76.0696 | 69.9952 | 4.9051
2053.8174 | 79.0752 | 85.4192 | 71.2503 | 70.582 | 91.2604 | 76.0349 | 69.9959 | 4.9041
2054.7815 | 79.0719 | 85.4037 | 71.1843 | 70.6036 | 91.2405 | 75.9958 | 69.9967 | 4.9038
2055.7458 | 79.0693 | 85.3886 | 71.1041 | 70.6318 | 91.2238 | 75.963 | 69.9978 | 4.9032
2056.71 | 79.0676 | 85.3739 | 71.0208 | 70.6648 | 91.2167 | 75.946 | 69.9992 | 4.9018
2057.6743 | 79.0662 | 85.3592 | 70.9446 | 70.6998 | 91.2225 | 75.9476 | 70.0008 | 4.8993
2058.6384 | 79.0646 | 85.3441 | 70.8811 | 70.7341 | 91.2389 | 75.962 | 70.0025 | 4.8954
2059.6028 | 79.0622 | 85.3285 | 70.8305 | 70.7663 | 91.2591 | 75.9775 | 70.004 | 4.8895
2060.5669 | 79.0584 | 85.3122 | 70.7892 | 70.7965 | 91.2752 | 75.9815 | 70.005 | 4.8811
2061.5313 | 79.0532 | 85.2952 | 70.751 | 70.8252 | 91.2812 | 75.9661 | 70.0053 | 4.87
2062.4954 | 79.0468 | 85.2778 | 70.7103 | 70.8523 | 91.275 | 75.9312 | 70.0046 | 4.8579
2063.4597 | 79.0396 | 85.26 | 70.664 | 70.8767 | 91.2571 | 75.8842 | 70.0032 | 4.8479
2064.4238 | 79.0321 | 85.242 | 70.6129 | 70.8969 | 91.2313 | 75.8373 | 70.0014 | 4.8434
2065.3882 | 79.0244 | 85.224 | 70.5619 | 70.912 | 91.2034 | 75.8019 | 69.9996 | 4.8461
2066.3523 | 79.0171 | 85.206 | 70.5169 | 70.9221 | 91.1817 | 75.7835 | 69.9981 | 4.8547
2067.3167 | 79.0103 | 85.1883 | 70.4805 | 70.9295 | 91.1757 | 75.7797 | 69.9971 | 4.8656
2068.2808 | 79.0045 | 85.1709 | 70.4493 | 70.9374 | 91.193 | 75.7811 | 69.9968 | 4.8745
2069.2451 | 78.9997 | 85.1538 | 70.4149 | 70.9497 | 91.236 | 75.7763 | 69.9971 | 4.8788
2070.2092 | 78.9958 | 85.1369 | 70.3676 | 70.9696 | 91.2983 | 75.7569 | 69.9978 | 4.8781
2071.1736 | 78.9923 | 85.1197 | 70.3031 | 70.9986 | 91.3658 | 75.7208 | 69.9987 | 4.8743
2072.1377 | 78.9886 | 85.102 | 70.2258 | 71.0357 | 91.4214 | 75.6728 | 69.9995 | 4.8697
2073.1021 | 78.9839 | 85.0835 | 70.1479 | 71.0767 | 91.4514 | 75.6217 | 69.9998 | 4.8659
2074.0662 | 78.978 | 85.0641 | 70.0836 | 71.1162 | 91.4522 | 75.5776 | 69.9994 | 4.8632
2075.0305 | 78.9711 | 85.0441 | 70.0435 | 71.148 | 91.4318 | 75.5491 | 69.9982 | 4.8611
2075.9946 | 78.9638 | 85.0241 | 70.0299 | 71.1686 | 91.406 | 75.5421 | 69.9964 | 4.859
2076.959 | 78.9568 | 85.0048 | 70.0366 | 71.1782 | 91.3898 | 75.5572 | 69.9945 | 4.8567
2077.9231 | 78.9506 | 84.9866 | 70.0513 | 71.181 | 91.3898 | 75.5887 | 69.9933 | 4.8542
2078.8875 | 78.9457 | 84.97 | 70.0603 | 71.1838 | 91.4009 | 75.6231 | 69.9936 | 4.8522
2079.8516 | 78.9423 | 84.9549 | 70.052 | 71.1932 | 91.4094 | 75.642 | 69.9959 | 4.8512
2080.8159 | 78.9403 | 84.9412 | 70.0196 | 71.2126 | 91.402 | 75.6272 | 70.0002 | 4.8519
2081.78 | 78.9396 | 84.9285 | 69.9638 | 71.2417 | 91.3738 | 75.5681 | 70.0062 | 4.8543
2082.7444 | 78.94 | 84.9163 | 69.8913 | 71.2758 | 91.3316 | 75.4684 | 70.0132 | 4.8577
2083.7085 | 78.9412 | 84.9042 | 69.8141 | 71.3088 | 91.2905 | 75.3458 | 70.0202 | 4.8605
2084.6729 | 78.9427 | 84.8915 | 69.7456 | 71.3353 | 91.2655 | 75.2271 | 70.0265 | 4.8609
2085.637 | 78.9437 | 84.8782 | 69.6966 | 71.3525 | 91.2638 | 75.1383 | 70.0319 | 4.8578
2086.6013 | 78.9439 | 84.864 | 69.6721 | 71.3612 | 91.2828 | 75.0951 | 70.0362 | 4.8512
2087.5654 | 78.9427 | 84.8491 | 69.6702 | 71.3646 | 91.3128 | 75.0984 | 70.04 | 4.8427
2088.5298 | 78.9403 | 84.834 | 69.6832 | 71.3665 | 91.3432 | 75.1355 | 70.0436 | 4.8346
2089.4939 | 78.9372 | 84.8191 | 69.7018 | 71.3704 | 91.3671 | 75.1865 | 70.0475 | 4.8289
2090.4583 | 78.9343 | 84.8048 | 69.7186 | 71.3781 | 91.3833 | 75.2331 | 70.052 | 4.8266
2091.4224 | 78.9326 | 84.7916 | 69.731 | 71.3903 | 91.394 | 75.264 | 70.057 | 4.8273
2092.3867 | 78.9328 | 84.7797 | 69.7421 | 71.4065 | 91.4025 | 75.2783 | 70.0629 | 4.8296
2093.3508 | 78.9351 | 84.7691 | 69.7585 | 71.4256 | 91.412 | 75.2819 | 70.0696 | 4.832
2094.3152 | 78.9395 | 84.7599 | 69.788 | 71.4469 | 91.4252 | 75.284 | 70.0771 | 4.8331
2095.2793 | 78.9451 | 84.7514 | 69.8367 | 71.469 | 91.4457 | 75.2919 | 70.0855 | 4.8324
2096.2437 | 78.951 | 84.7432 | 69.9083 | 71.4904 | 91.4771 | 75.3096 | 70.0944 | 4.83
2097.2078 | 78.9562 | 84.7345 | 70.0049 | 71.5092 | 91.5223 | 75.3371 | 70.1034 | 4.8263
2098.1721 | 78.96 | 84.7246 | 70.1261 | 71.5239 | 91.5816 | 75.3726 | 70.1119 | 4.8218
2099.1362 | 78.9624 | 84.7135 | 70.2692 | 71.5348 | 91.6517 | 75.4135 | 70.1194 | 4.8166
2100.1006 | 78.9637 | 84.7012 | 70.426 | 71.5433 | 91.7254 | 75.4549 | 70.1256 | 4.8112
2101.0647 | 78.9648 | 84.6884 | 70.5812 | 71.553 | 91.7928 | 75.4901 | 70.1304 | 4.806
2102.0291 | 78.9666 | 84.6758 | 70.7155 | 71.5676 | 91.8436 | 75.5102 | 70.1345 | 4.8016
2102.9932 | 78.9696 | 84.6642 | 70.8105 | 71.5893 | 91.8694 | 75.5072 | 70.1384 | 4.7989
2103.9575 | 78.9742 | 84.6538 | 70.8557 | 71.6173 | 91.8658 | 75.4778 | 70.1429 | 4.7983
2104.9216 | 78.9799 | 84.6443 | 70.8544 | 71.6484 | 91.8348 | 75.4258 | 70.1483 | 4.7995
2105.886 | 78.9863 | 84.6355 | 70.8216 | 71.6778 | 91.7835 | 75.3621 | 70.1546 | 4.8015
2106.8501 | 78.9925 | 84.6267 | 70.7766 | 71.7023 | 91.722 | 75.2996 | 70.1613 | 4.8034
2107.8145 | 78.9982 | 84.6178 | 70.734 | 71.7212 | 91.6594 | 75.2486 | 70.168 | 4.8044
2108.7786 | 79.0031 | 84.6087 | 70.6984 | 71.7378 | 91.6017 | 75.2124 | 70.1746 | 4.8042
2109.7429 | 79.0072 | 84.5997 | 70.6649 | 71.757 | 91.5517 | 75.1887 | 70.1809 | 4.8031
2110.707 | 79.0105 | 84.5908 | 70.6258 | 71.7831 | 91.511 | 75.1723 | 70.1873 | 4.8015
2111.6714 | 79.0136 | 84.5822 | 70.5786 | 71.8178 | 91.4823 | 75.1599 | 70.194 | 4.7995
2112.6355 | 79.0166 | 84.5739 | 70.5297 | 71.8592 | 91.469 | 75.1512 | 70.2012 | 4.797
2113.5999 | 79.02 | 84.5659 | 70.492 | 71.9025 | 91.4737 | 75.1488 | 70.209 | 4.794
2114.564 | 79.0241 | 84.5582 | 70.4798 | 71.9416 | 91.4957 | 75.1549 | 70.2171 | 4.791
2115.5283 | 79.0291 | 84.5506 | 70.5025 | 71.9719 | 91.5303 | 75.1696 | 70.2251 | 4.7883
2116.4924 | 79.0346 | 84.5429 | 70.5614 | 71.9917 | 91.5714 | 75.1898 | 70.2327 | 4.7863
2117.4568 | 79.0405 | 84.535 | 70.6499 | 72.0031 | 91.6138 | 75.2112 | 70.2398 | 4.7849
2118.4209 | 79.0462 | 84.5266 | 70.7552 | 72.011 | 91.656 | 75.2286 | 70.2462 | 4.7835
2119.3853 | 79.0515 | 84.5177 | 70.8613 | 72.0216 | 91.6985 | 75.2378 | 70.2523 | 4.7813
2120.3494 | 79.0564 | 84.5084 | 70.9512 | 72.0399 | 91.7407 | 75.2355 | 70.2582 | 4.7782
2121.3137 | 79.0612 | 84.4992 | 71.0103 | 72.0686 | 91.7782 | 75.2194 | 70.2642 | 4.7745
2122.2778 | 79.0662 | 84.4905 | 71.0303 | 72.1071 | 91.8038 | 75.1899 | 70.2704 | 4.7712
2123.2422 | 79.0718 | 84.4826 | 71.0126 | 72.1519 | 91.8102 | 75.1495 | 70.2766 | 4.7691
2124.2063 | 79.0781 | 84.4756 | 70.9688 | 72.1979 | 91.7953 | 75.1035 | 70.2827 | 4.7683
2125.1707 | 79.0854 | 84.4694 | 70.9179 | 72.2391 | 91.764 | 75.0597 | 70.2885 | 4.7684
2126.1348 | 79.0933 | 84.4639 | 70.8794 | 72.2709 | 91.728 | 75.0267 | 70.2939 | 4.7685
2127.0991 | 79.1017 | 84.4587 | 70.8675 | 72.2913 | 91.7014 | 75.0115 | 70.2989 | 4.7677
2128.0632 | 79.1103 | 84.4539 | 70.8852 | 72.3009 | 91.6954 | 75.0187 | 70.3036 | 4.7656
2129.0276 | 79.1188 | 84.4494 | 70.9262 | 72.3038 | 91.7142 | 75.047 | 70.3081 | 4.7624
2129.9917 | 79.1268 | 84.445 | 70.9772 | 72.3052 | 91.7544 | 75.0903 | 70.3125 | 4.7588
2130.9561 | 79.134 | 84.4407 | 71.0258 | 72.31 | 91.8069 | 75.1379 | 70.3168 | 4.7551
2131.9202 | 79.1402 | 84.436 | 71.064 | 72.3205 | 91.861 | 75.1787 | 70.3207 | 4.7515
2132.8845 | 79.1454 | 84.4308 | 71.0911 | 72.337 | 91.9093 | 75.2056 | 70.3243 | 4.7478
2133.8486 | 79.1495 | 84.4249 | 71.1111 | 72.3577 | 91.9496 | 75.2173 | 70.3273 | 4.7435
2134.813 | 79.1528 | 84.4182 | 71.1282 | 72.3817 | 91.9844 | 75.2181 | 70.3302 | 4.7383
2135.7771 | 79.1557 | 84.4111 | 71.1415 | 72.4091 | 92.0173 | 75.2145 | 70.3331 | 4.7326
2136.7415 | 79.1587 | 84.4042 | 71.1441 | 72.4413 | 92.0483 | 75.2094 | 70.3367 | 4.7274
2137.7056 | 79.1622 | 84.3978 | 71.1252 | 72.4794 | 92.0727 | 75.2007 | 70.3413 | 4.724
2138.6699 | 79.1663 | 84.3921 | 71.0761 | 72.5234 | 92.0831 | 75.1823 | 70.3468 | 4.7234
2139.634 | 79.1709 | 84.3869 | 70.9974 | 72.5713 | 92.0744 | 75.1496 | 70.3528 | 4.7255
2140.5984 | 79.1754 | 84.3817 | 70.9016 | 72.6207 | 92.0491 | 75.1042 | 70.3587 | 4.729
2141.5625 | 79.1792 | 84.3759 | 70.8094 | 72.6693 | 92.0172 | 75.0555 | 70.3633 | 4.7321
2142.5269 | 79.1817 | 84.3689 | 70.7423 | 72.7155 | 91.9919 | 75.0173 | 70.3662 | 4.7328
2143.491 | 79.1827 | 84.3605 | 70.7121 | 72.7584 | 91.9831 | 75.0007 | 70.3669 | 4.7303
2144.4553 | 79.1821 | 84.3508 | 70.7162 | 72.7969 | 91.9908 | 75.0087 | 70.3658 | 4.7254
2145.4194 | 79.1804 | 84.3403 | 70.7391 | 72.8296 | 92.0052 | 75.0329 | 70.3632 | 4.7195
2146.3838 | 79.1782 | 84.3295 | 70.7601 | 72.8552 | 92.0105 | 75.058 | 70.3598 | 4.7148
2147.3479 | 79.176 | 84.3188 | 70.7629 | 72.8739 | 91.9931 | 75.0672 | 70.3562 | 4.7123
2148.3123 | 79.174 | 84.3087 | 70.7417 | 72.8878 | 91.9479 | 75.0499 | 70.3527 | 4.7121
2149.2764 | 79.1726 | 84.2992 | 70.7015 | 72.9 | 91.8807 | 75.0048 | 70.3493 | 4.7135
2150.2407 | 79.1716 | 84.2903 | 70.6532 | 72.9142 | 91.8068 | 74.9403 | 70.3461 | 4.715
2151.2048 | 79.171 | 84.2818 | 70.6072 | 72.9326 | 91.7455 | 74.8705 | 70.3431 | 4.7157
2152.1692 | 79.1707 | 84.2736 | 70.5699 | 72.9554 | 91.7138 | 74.811 | 70.3404 | 4.7148
2153.1333 | 79.1705 | 84.2657 | 70.5426 | 72.9814 | 91.7215 | 74.774 | 70.3383 | 4.7124
2154.0977 | 79.1706 | 84.2582 | 70.5249 | 73.0088 | 91.769 | 74.7655 | 70.337 | 4.7087
2155.0618 | 79.1711 | 84.2514 | 70.5152 | 73.0358 | 91.8465 | 74.7842 | 70.3369 | 4.704
2156.0261 | 79.1723 | 84.2455 | 70.5118 | 73.063 | 91.9374 | 74.8221 | 70.338 | 4.6987
2156.9902 | 79.1742 | 84.2409 | 70.5113 | 73.0915 | 92.0222 | 74.867 | 70.3405 | 4.6931
2157.9546 | 79.1772 | 84.2378 | 70.5081 | 73.1231 | 92.0837 | 74.9065 | 70.3443 | 4.6877
2158.9187 | 79.1812 | 84.2362 | 70.497 | 73.1582 | 92.1121 | 74.9321 | 70.349 | 4.6831
2159.8831 | 79.1861 | 84.2358 | 70.4755 | 73.196 | 92.1065 | 74.9406 | 70.3543 | 4.6796
2160.8472 | 79.1919 | 84.2364 | 70.4463 | 73.2343 | 92.0748 | 74.9344 | 70.3599 | 4.6772
2161.8115 | 79.1982 | 84.2374 | 70.4165 | 73.2707 | 92.0303 | 74.9186 | 70.3658 | 4.6754
2162.7756 | 79.205 | 84.2383 | 70.3939 | 73.3046 | 91.9884 | 74.8991 | 70.3716 | 4.6737
2163.74 | 79.2121 | 84.2388 | 70.3831 | 73.3369 | 91.9622 | 74.8806 | 70.3775 | 4.6716
2164.7041 | 79.2195 | 84.239 | 70.3842 | 73.3705 | 91.9609 | 74.8679 | 70.3834 | 4.6689
2165.6685 | 79.227 | 84.2387 | 70.3928 | 73.4081 | 91.9881 | 74.8663 | 70.3892 | 4.6656
2166.6326 | 79.2345 | 84.2382 | 70.4035 | 73.4511 | 92.0406 | 74.8803 | 70.395 | 4.6616
2167.5969 | 79.2419 | 84.2373 | 70.4115 | 73.4989 | 92.1081 | 74.9101 | 70.4005 | 4.6573
2168.561 | 79.2487 | 84.236 | 70.4125 | 73.548 | 92.1749 | 74.949 | 70.4056 | 4.6528
2169.5254 | 79.2547 | 84.2341 | 70.4027 | 73.594 | 92.2232 | 74.9826 | 70.4103 | 4.649
2170.4895 | 79.2598 | 84.2315 | 70.3786 | 73.6328 | 92.2399 | 74.9942 | 70.4146 | 4.6467
2171.4539 | 79.2643 | 84.2286 | 70.3404 | 73.6628 | 92.2221 | 74.9734 | 70.4185 | 4.6462
2172.418 | 79.2684 | 84.2255 | 70.295 | 73.6852 | 92.1801 | 74.9232 | 70.422 | 4.6471
2173.3823 | 79.2727 | 84.2227 | 70.2571 | 73.705 | 92.1342 | 74.8601 | 70.4252 | 4.648
2174.3464 | 79.2777 | 84.2203 | 70.2443 | 73.7284 | 92.1068 | 74.8079 | 70.428 | 4.6472
2175.3108 | 79.2837 | 84.2184 | 70.2695 | 73.7602 | 92.1124 | 74.7861 | 70.4307 | 4.6436
2176.2749 | 79.2907 | 84.2168 | 70.3321 | 73.802 | 92.1517 | 74.8005 | 70.4336 | 4.6374
2177.2393 | 79.2987 | 84.2156 | 70.4166 | 73.8505 | 92.2113 | 74.8417 | 70.437 | 4.6303
2178.2034 | 79.3079 | 84.2147 | 70.4975 | 73.8988 | 92.2707 | 74.8901 | 70.4414 | 4.6243
2179.1677 | 79.3184 | 84.2145 | 70.5504 | 73.9396 | 92.3107 | 74.9258 | 70.4473 | 4.6206
2180.1318 | 79.3303 | 84.2153 | 70.5622 | 73.969 | 92.321 | 74.9369 | 70.4549 | 4.6196
2181.0962 | 79.3435 | 84.2171 | 70.5349 | 73.9878 | 92.3013 | 74.9213 | 70.4641 | 4.6201
2182.0603 | 79.3574 | 84.2197 | 70.4832 | 74.0017 | 92.2593 | 74.8855 | 70.4741 | 4.6208
2183.0247 | 79.3715 | 84.2224 | 70.4266 | 74.0184 | 92.2063 | 74.8401 | 70.4843 | 4.6208
2183.9888 | 79.3851 | 84.2247 | 70.382 | 74.0443 | 92.1537 | 74.7962 | 70.4941 | 4.6195
2184.9531 | 79.3977 | 84.2263 | 70.3601 | 74.0817 | 92.1115 | 74.7636 | 70.5029 | 4.6173
2185.9172 | 79.4094 | 84.2271 | 70.3657 | 74.1286 | 92.0883 | 74.7505 | 70.5107 | 4.6143
2186.8816 | 79.4206 | 84.2276 | 70.3996 | 74.1797 | 92.0906 | 74.7614 | 70.5177 | 4.6108
2187.8457 | 79.432 | 84.2281 | 70.4599 | 74.2284 | 92.1219 | 74.7965 | 70.5244 | 4.6067
2188.8101 | 79.4439 | 84.229 | 70.5411 | 74.2692 | 92.1807 | 74.8499 | 70.5312 | 4.6019
2189.7742 | 79.4568 | 84.2304 | 70.6336 | 74.2993 | 92.2594 | 74.9107 | 70.5384 | 4.5965
2190.7385 | 79.4706 | 84.2324 | 70.7246 | 74.319 | 92.3454 | 74.9661 | 70.5462 | 4.5908
2191.7026 | 79.4853 | 84.2349 | 70.801 | 74.3321 | 92.4227 | 75.005 | 70.5549 | 4.5852
2192.667 | 79.5009 | 84.2379 | 70.8527 | 74.3445 | 92.4759 | 75.0197 | 70.5646 | 4.5804
2193.6311 | 79.5177 | 84.2418 | 70.8752 | 74.3628 | 92.4938 | 75.0066 | 70.5756 | 4.577
2194.5955 | 79.536 | 84.2467 | 70.8696 | 74.3929 | 92.4726 | 74.966 | 70.588 | 4.5756
2195.5596 | 79.5558 | 84.2527 | 70.8407 | 74.4385 | 92.4186 | 74.9035 | 70.6019 | 4.5762
2196.5239 | 79.5771 | 84.2597 | 70.7972 | 74.4986 | 92.347 | 74.8305 | 70.617 | 4.5783
2197.488 | 79.5994 | 84.2671 | 70.7507 | 74.5688 | 92.2788 | 74.7656 | 70.6327 | 4.5808
2198.4524 | 79.6219 | 84.2745 | 70.716 | 74.641 | 92.235 | 74.7313 | 70.6486 | 4.5819
2199.4165 | 79.6443 | 84.2816 | 70.7079 | 74.7062 | 92.2305 | 74.7466 | 70.6639 | 4.5803
2200.3809 | 79.6663 | 84.2884 | 70.7369 | 74.7578 | 92.2692 | 74.8187 | 70.6784 | 4.5754
2201.345 | 79.6878 | 84.2951 | 70.8026 | 74.7933 | 92.3439 | 74.9363 | 70.6922 | 4.5678
2202.3093 | 79.7093 | 84.3022 | 70.8925 | 74.8154 | 92.439 | 75.0711 | 70.7054 | 4.5591
2203.2734 | 79.731 | 84.3099 | 70.9852 | 74.8303 | 92.5371 | 75.1881 | 70.7185 | 4.5513
2204.2378 | 79.753 | 84.3183 | 71.0597 | 74.8444 | 92.6246 | 75.2596 | 70.732 | 4.5457
2205.2019 | 79.7754 | 84.3269 | 71.1044 | 74.8624 | 92.6953 | 75.2763 | 70.746 | 4.5424
2206.1663 | 79.7978 | 84.3356 | 71.122 | 74.8849 | 92.7509 | 75.2505 | 70.7606 | 4.5408
2207.1304 | 79.8201 | 84.3438 | 71.126 | 74.9103 | 92.798 | 75.2087 | 70.7759 | 4.5394
2208.0947 | 79.8419 | 84.3515 | 71.1321 | 74.9365 | 92.8439 | 75.1783 | 70.7914 | 4.5374
2209.0588 | 79.8631 | 84.3585 | 71.1499 | 74.9643 | 92.8923 | 75.1751 | 70.807 | 4.5345
2210.0232 | 79.8839 | 84.365 | 71.1779 | 74.9959 | 92.9416 | 75.1974 | 70.8224 | 4.5312
2210.9873 | 79.9043 | 84.371 | 71.2065 | 75.035 | 92.9844 | 75.2294 | 70.8373 | 4.5283
2211.9517 | 79.9246 | 84.3769 | 71.2238 | 75.0823 | 93.0107 | 75.25 | 70.8518 | 4.5262
2212.9158 | 79.9451 | 84.383 | 71.222 | 75.1343 | 93.0122 | 75.2428 | 70.8658 | 4.5252
2213.8801 | 79.9659 | 84.3897 | 71.2015 | 75.1844 | 92.9877 | 75.2034 | 70.8796 | 4.5249
2214.8442 | 79.9872 | 84.3973 | 71.1697 | 75.2248 | 92.9454 | 75.1409 | 70.8933 | 4.5252
2215.8086 | 80.0087 | 84.406 | 71.1385 | 75.2509 | 92.9025 | 75.0741 | 70.9071 | 4.5257
2216.7727 | 80.0302 | 84.4156 | 71.1198 | 75.2637 | 92.8794 | 75.0249 | 70.921 | 4.5256
2217.7371 | 80.0515 | 84.4255 | 71.1217 | 75.2694 | 92.8914 | 75.0096 | 70.935 | 4.5245
2218.7012 | 80.0724 | 84.4351 | 71.1449 | 75.2768 | 92.9414 | 75.0327 | 70.9493 | 4.5217
2219.6655 | 80.0929 | 84.4442 | 71.1824 | 75.2943 | 93.0165 | 75.084 | 70.9639 | 4.5173
2220.6296 | 80.1133 | 84.4527 | 71.2207 | 75.3267 | 93.0923 | 75.1428 | 70.979 | 4.5123
2221.594 | 80.1339 | 84.4609 | 71.245 | 75.3749 | 93.1435 | 75.1852 | 70.9947 | 4.508
2222.5581 | 80.1553 | 84.4693 | 71.2446 | 75.4363 | 93.1548 | 75.1957 | 71.0109 | 4.5052
2223.5225 | 80.1775 | 84.4784 | 71.2188 | 75.5061 | 93.1283 | 75.1726 | 71.0275 | 4.5042
2224.4866 | 80.2006 | 84.4885 | 71.1764 | 75.5783 | 93.0819 | 75.1299 | 71.0442 | 4.5039
2225.4509 | 80.2244 | 84.4994 | 71.1326 | 75.6467 | 93.0407 | 75.0896 | 71.0606 | 4.5029
2226.415 | 80.2484 | 84.5108 | 71.1017 | 75.706 | 93.0251 | 75.0702 | 71.0763 | 4.5
2227.3794 | 80.2724 | 84.5221 | 71.0912 | 75.7525 | 93.042 | 75.0791 | 71.0912 | 4.4951
2228.3435 | 80.2961 | 84.5327 | 71.0997 | 75.7856 | 93.0839 | 75.1097 | 71.1052 | 4.4891
2229.3079 | 80.3191 | 84.5422 | 71.1203 | 75.8079 | 93.1352 | 75.1478 | 71.1183 | 4.4831
2230.272 | 80.3413 | 84.5504 | 71.1451 | 75.8248 | 93.1817 | 75.1816 | 71.1308 | 4.4778
2231.2363 | 80.3625 | 84.5573 | 71.1696 | 75.8422 | 93.2174 | 75.2085 | 71.143 | 4.473
2232.2004 | 80.3827 | 84.5634 | 71.1925 | 75.8645 | 93.2453 | 75.2355 | 71.1552 | 4.4678
2233.1648 | 80.4023 | 84.5694 | 71.2134 | 75.8926 | 93.2722 | 75.272 | 71.1676 | 4.4614
2234.1289 | 80.4215 | 84.576 | 71.2288 | 75.9246 | 93.3024 | 75.3204 | 71.1804 | 4.4536
2235.0933 | 80.4408 | 84.5836 | 71.2314 | 75.957 | 93.3326 | 75.3712 | 71.1936 | 4.4453
2236.0574 | 80.4602 | 84.5927 | 71.2136 | 75.9865 | 93.3548 | 75.4053 | 71.2071 | 4.4377
2237.0217 | 80.4796 | 84.6027 | 71.1719 | 76.0122 | 93.3613 | 75.4048 | 71.2207 | 4.4319
2237.9858 | 80.4987 | 84.6133 | 71.1119 | 76.0352 | 93.3512 | 75.3633 | 71.2339 | 4.428
2238.9502 | 80.517 | 84.6237 | 71.0485 | 76.0582 | 93.3317 | 75.2927 | 71.2464 | 4.4248
2239.9143 | 80.5342 | 84.6331 | 71.0004 | 76.0841 | 93.3151 | 75.2188 | 71.2578 | 4.4208
2240.8787 | 80.5498 | 84.641 | 70.9826 | 76.1149 | 93.3114 | 75.1706 | 71.2675 | 4.4142
2241.8428 | 80.5636 | 84.6472 | 71.0002 | 76.152 | 93.3238 | 75.1683 | 71.2754 | 4.4046
2242.8071 | 80.5752 | 84.6517 | 71.0466 | 76.1954 | 93.3479 | 75.2156 | 71.2816 | 4.3926
2243.7712 | 80.5851 | 84.6552 | 71.1084 | 76.2444 | 93.3764 | 75.3007 | 71.2867 | 4.3794
2244.7356 | 80.594 | 84.6585 | 71.1707 | 76.2968 | 93.4046 | 75.4034 | 71.2916 | 4.3662
2245.6997 | 80.6029 | 84.6628 | 71.2233 | 76.3498 | 93.4333 | 75.505 | 71.2973 | 4.3533
2246.6641 | 80.6133 | 84.6688 | 71.2607 | 76.4006 | 93.4672 | 75.5934 | 71.3045 | 4.3405
2247.6282 | 80.626 | 84.6771 | 71.2802 | 76.4475 | 93.5093 | 75.6633 | 71.3134 | 4.327
2248.5925 | 80.6415 | 84.6874 | 71.2781 | 76.4905 | 93.556 | 75.713 | 71.3234 | 4.3127
2249.5566 | 80.659 | 84.6988 | 71.2494 | 76.5306 | 93.5964 | 75.7396 | 71.3336 | 4.2979
2250.521 | 80.6775 | 84.71 | 71.1911 | 76.5687 | 93.6168 | 75.7388 | 71.3431 | 4.2836
2251.4851 | 80.6958 | 84.7197 | 71.1072 | 76.6042 | 93.6091 | 75.7081 | 71.3514 | 4.2708
2252.4495 | 80.7126 | 84.7273 | 71.0113 | 76.6357 | 93.5764 | 75.6517 | 71.3584 | 4.2595
2253.4136 | 80.7275 | 84.7326 | 70.9242 | 76.6619 | 93.5332 | 75.5836 | 71.3643 | 4.2489
2254.3779 | 80.7403 | 84.7362 | 70.8658 | 76.6834 | 93.4999 | 75.5234 | 71.3696 | 4.2375
2255.342 | 80.751 | 84.7388 | 70.847 | 76.7043 | 93.4934 | 75.4892 | 71.3744 | 4.2241
2256.3064 | 80.7599 | 84.7415 | 70.8648 | 76.7293 | 93.5191 | 75.489 | 71.3786 | 4.2083
2257.2705 | 80.7668 | 84.745 | 70.9048 | 76.763 | 93.5695 | 75.5169 | 71.3817 | 4.1907
2258.2349 | 80.7717 | 84.7496 | 70.949 | 76.8068 | 93.6289 | 75.5563 | 71.383 | 4.1724
2259.199 | 80.7744 | 84.7556 | 70.9845 | 76.8585 | 93.6818 | 75.5893 | 71.382 | 4.1545
2260.1633 | 80.7749 | 84.763 | 71.0069 | 76.9142 | 93.7195 | 75.6043 | 71.3781 | 4.1376
2261.1274 | 80.7734 | 84.7713 | 71.019 | 76.9701 | 93.7408 | 75.6004 | 71.3714 | 4.1214
2262.0918 | 80.7705 | 84.7799 | 71.0247 | 77.0243 | 93.7493 | 75.5842 | 71.362 | 4.1056
2263.0559 | 80.7669 | 84.7877 | 71.0238 | 77.0766 | 93.7475 | 75.5643 | 71.3505 | 4.0899
2264.0203 | 80.7632 | 84.7933 | 71.0111 | 77.1265 | 93.7352 | 75.5451 | 71.337 | 4.075
2264.9844 | 80.7591 | 84.7952 | 70.9814 | 77.1724 | 93.7113 | 75.5263 | 71.322 | 4.0616
2265.9487 | 80.754 | 84.7921 | 70.9353 | 77.211 | 93.6784 | 75.5055 | 71.3052 | 4.05
2266.9128 | 80.7468 | 84.7835 | 70.8814 | 77.2396 | 93.6453 | 75.4818 | 71.2867 | 4.0402
2267.8772 | 80.7368 | 84.7698 | 70.8341 | 77.2581 | 93.6245 | 75.4564 | 71.2664 | 4.0315
2268.8413 | 80.7246 | 84.7528 | 70.8062 | 77.2704 | 93.626 | 75.4315 | 71.2449 | 4.0232
2269.8057 | 80.712 | 84.7346 | 70.8025 | 77.2839 | 93.6507 | 75.4086 | 71.2223 | 4.0151
2270.7698 | 80.7016 | 84.7177 | 70.817 | 77.3066 | 93.6891 | 75.388 | 71.1991 | 4.0077
2271.7341 | 80.6957 | 84.7036 | 70.8362 | 77.3439 | 93.7257 | 75.3708 | 71.1751 | 4.0019
2272.6982 | 80.6955 | 84.6932 | 70.8457 | 77.3962 | 93.7469 | 75.3612 | 71.1502 | 3.9982
2273.6626 | 80.7014 | 84.6863 | 70.8363 | 77.4591 | 93.7491 | 75.3663 | 71.1245 | 3.9966
2274.6267 | 80.7126 | 84.6821 | 70.8063 | 77.525 | 93.7386 | 75.391 | 71.098 | 3.9967
2275.5911 | 80.728 | 84.6792 | 70.76 | 77.5863 | 93.7268 | 75.4322 | 71.0709 | 3.9981
2276.5552 | 80.7453 | 84.6757 | 70.7028 | 77.6384 | 93.7215 | 75.4758 | 71.0426 | 4.0011
2277.5195 | 80.7618 | 84.6689 | 70.6389 | 77.6799 | 93.7198 | 75.4993 | 71.0119 | 4.0069
2278.4836 | 80.7734 | 84.6564 | 70.5696 | 77.7127 | 93.709 | 75.4812 | 70.9776 | 4.0168
2279.448 | 80.776 | 84.6366 | 70.4951 | 77.74 | 93.6738 | 75.4125 | 70.9395 | 4.0306
2280.4121 | 80.7665 | 84.6096 | 70.4172 | 77.7647 | 93.6063 | 75.3035 | 70.8988 | 4.0455
2281.3765 | 80.745 | 84.5783 | 70.3407 | 77.7895 | 93.5134 | 75.1819 | 70.8585 | 4.0563
2282.3406 | 80.7145 | 84.5471 | 70.2738 | 77.8176 | 93.4167 | 75.0832 | 70.8222 | 4.056
2283.3049 | 80.6809 | 84.5213 | 70.2255 | 77.8526 | 93.3448 | 75.0362 | 70.7926 | 4.0389
2284.269 | 80.6509 | 84.5052 | 70.2036 | 77.8984 | 93.3219 | 75.0527 | 70.7711 | 4.0025
2285.2334 | 80.6295 | 84.5013 | 70.2101 | 77.9573 | 93.3568 | 75.1225 | 70.7571 | 3.9482
2286.1975 | 80.6189 | 84.5098 | 70.2391 | 78.0275 | 93.439 | 75.2197 | 70.7494 | 3.8811
2287.1619 | 80.6186 | 84.5291 | 70.2755 | 78.1026 | 93.5422 | 75.3127 | 70.7464 | 3.8077
2288.126 | 80.6261 | 84.5569 | 70.2982 | 78.1742 | 93.6333 | 75.3748 | 70.7472 | 3.7333
2289.0903 | 80.6381 | 84.5907 | 70.2863 | 78.2342 | 93.6848 | 75.3919 | 70.7515 | 3.6608
2290.0544 | 80.6522 | 84.6285 | 70.2274 | 78.2789 | 93.6822 | 75.3633 | 70.7587 | 3.5905
2291.0188 | 80.6666 | 84.6685 | 70.1228 | 78.3097 | 93.627 | 75.2994 | 70.7681 | 3.5215
2291.9829 | 80.6807 | 84.7095 | 69.9891 | 78.3307 | 93.5337 | 75.2165 | 70.7782 | 3.4524
2292.9473 | 80.6943 | 84.751 | 69.8501 | 78.3464 | 93.4227 | 75.132 | 70.7871 | 3.3827
2293.9114 | 80.7071 | 84.7924 | 69.7274 | 78.3581 | 93.3128 | 75.0594 | 70.7936 | 3.3123
2294.8757 | 80.7183 | 84.8333 | 69.6311 | 78.3643 | 93.2173 | 75.0066 | 70.7973 | 3.2417
2295.8398 | 80.7257 | 84.8727 | 69.559 | 78.3637 | 93.1439 | 74.9757 | 70.7983 | 3.171
2296.8042 | 80.7264 | 84.908 | 69.5022 | 78.3577 | 93.0981 | 74.9659 | 70.7965 | 3.1
2297.7683 | 80.7179 | 84.9355 | 69.4534 | 78.3516 | 93.0859 | 74.9764 | 70.7914 | 3.0286
2298.7327 | 80.6993 | 84.9519 | 69.4116 | 78.3537 | 93.112 | 75.008 | 70.7821 | 2.9564
2299.6968 | 80.6737 | 84.9563 | 69.3782 | 78.3714 | 93.1731 | 75.0591 | 70.7686 | 2.8836
2300.6611 | 80.6473 | 84.9515 | 69.3487 | 78.4079 | 93.2502 | 75.1192 | 70.7528 | 2.8098
2301.6252 | 80.6273 | 84.9437 | 69.3067 | 78.4612 | 93.3071 | 75.165 | 70.7379 | 2.7338
2302.5896 | 80.6187 | 84.9401 | 69.2261 | 78.5244 | 93.2983 | 75.163 | 70.7274 | 2.6537
2303.5537 | 80.6222 | 84.9456 | 69.0838 | 78.5881 | 93.1876 | 75.0828 | 70.7234 | 2.5671
2304.5181 | 80.6332 | 84.9611 | 68.8765 | 78.6432 | 92.9674 | 74.9133 | 70.725 | 2.472
2305.4822 | 80.6444 | 84.9833 | 68.6289 | 78.6821 | 92.6696 | 74.6756 | 70.7292 | 2.3675
2306.4465 | 80.6492 | 85.007 | 68.3884 | 78.7006 | 92.3585 | 74.421 | 70.7327 | 2.2552
2307.4106 | 80.6448 | 85.0282 | 68.2066 | 78.6994 | 92.1077 | 74.2113 | 70.7334 | 2.1388
2308.375 | 80.6326 | 85.0458 | 68.1163 | 78.6848 | 91.9708 | 74.0917 | 70.7315 | 2.024
2309.3391 | 80.6171 | 85.0617 | 68.1167 | 78.6681 | 91.9608 | 74.0691 | 70.7283 | 1.9166
2310.3035 | 80.6033 | 85.0787 | 68.1745 | 78.6629 | 92.0469 | 74.1094 | 70.7253 | 1.8217
2311.2676 | 80.5944 | 85.0994 | 68.2391 | 78.6801 | 92.1712 | 74.1548 | 70.7234 | 1.7411
2312.2319 | 80.5914 | 85.1247 | 68.2623 | 78.724 | 92.2713 | 74.1496 | 70.7221 | 1.6727
2313.196 | 80.593 | 85.1541 | 68.2144 | 78.7897 | 92.3025 | 74.0621 | 70.7201 | 1.611
2314.1604 | 80.5969 | 85.186 | 68.0914 | 78.8667 | 92.2486 | 73.8924 | 70.7163 | 1.5487
2315.1245 | 80.6012 | 85.2187 | 67.9116 | 78.9428 | 92.1231 | 73.6654 | 70.7099 | 1.4792
2316.0889 | 80.6045 | 85.2507 | 67.7083 | 79.0109 | 91.962 | 73.4163 | 70.7004 | 1.3989
2317.053 | 80.606 | 85.2812 | 67.5201 | 79.0704 | 91.8117 | 73.1783 | 70.688 | 1.3084
2318.0173 | 80.6055 | 85.3097 | 67.3804 | 79.1248 | 91.7164 | 72.9774 | 70.6731 | 1.2118
2318.9814 | 80.603 | 85.3359 | 67.3084 | 79.1749 | 91.7041 | 72.8317 | 70.6562 | 1.1154
2319.9458 | 80.5987 | 85.3599 | 67.3045 | 79.2139 | 91.7782 | 72.7537 | 70.6374 | 1.0252
2320.9099 | 80.5929 | 85.3819 | 67.3543 | 79.2281 | 91.9225 | 72.7518 | 70.6171 | 0.94562
2321.8743 | 80.5859 | 85.4022 | 67.4395 | 79.2022 | 92.1151 | 72.832 | 70.5955 | 0.87807
2322.8384 | 80.5782 | 85.421 | 67.5494 | 79.1286 | 92.3419 | 72.9979 | 70.5725 | 0.82133
2323.8027 | 80.5698 | 85.4385 | 67.6852 | 79.0127 | 92.5992 | 73.2452 | 70.5484 | 0.77232
2324.7668 | 80.561 | 85.4548 | 67.8558 | 78.8739 | 92.8816 | 73.5554 | 70.5234 | 0.72765
2325.7312 | 80.5518 | 85.47 | 68.0662 | 78.7416 | 93.1658 | 73.8896 | 70.4981 | 0.68516
2326.6953 | 80.5423 | 85.4843 | 68.311 | 78.6462 | 93.4056 | 74.1948 | 70.4728 | 0.64459
2327.6597 | 80.5329 | 85.498 | 68.5741 | 78.6126 | 93.549 | 74.4214 | 70.4482 | 0.6073
2328.6238 | 80.5241 | 85.5113 | 68.8339 | 78.6536 | 93.5657 | 74.5432 | 70.4249 | 0.57515
2329.5881 | 80.5164 | 85.5243 | 69.0661 | 78.7662 | 93.4634 | 74.5648 | 70.4031 | 0.54934
2330.5522 | 80.5101 | 85.5366 | 69.2436 | 78.9304 | 93.2835 | 74.5118 | 70.3829 | 0.52993
2331.5166 | 80.5054 | 85.5478 | 69.3423 | 79.1123 | 93.0829 | 74.4159 | 70.3639 | 0.5159
2332.4807 | 80.5021 | 85.5574 | 69.3575 | 79.2739 | 92.9213 | 74.3077 | 70.3461 | 0.50555
2333.4451 | 80.4997 | 85.565 | 69.324 | 79.3852 | 92.8607 | 74.2251 | 70.329 | 0.4969
2334.4092 | 80.4981 | 85.5706 | 69.3251 | 79.4367 | 92.9725 | 74.2264 | 70.3127 | 0.48789
2335.3735 | 80.4972 | 85.5745 | 69.4711 | 79.4429 | 93.331 | 74.3855 | 70.2974 | 0.47688
2336.3376 | 80.4968 | 85.5771 | 69.8442 | 79.4347 | 93.9763 | 74.7548 | 70.2833 | 0.46319
2337.302 | 80.4971 | 85.5788 | 70.438 | 79.443 | 94.8636 | 75.3116 | 70.2708 | 0.44745
2338.2661 | 80.4979 | 85.5796 | 71.1338 | 79.4817 | 95.8364 | 75.9319 | 70.2599 | 0.43118
2339.2305 | 80.4993 | 85.5797 | 71.7388 | 79.5417 | 96.6573 | 76.4251 | 70.2505 | 0.41612
2340.1946 | 80.5011 | 85.579 | 72.0628 | 79.6002 | 97.0875 | 76.6197 | 70.2423 | 0.40417
2341.1589 | 80.5035 | 85.5775 | 71.9986 | 79.6381 | 96.9859 | 76.4505 | 70.2351 | 0.39871
2342.123 | 80.5065 | 85.5752 | 71.5601 | 79.6535 | 96.3743 | 75.9851 | 70.2286 | 0.40618
2343.0874 | 80.5103 | 85.5726 | 70.8607 | 79.6582 | 95.4192 | 75.3744 | 70.223 | 0.43602
2344.0515 | 80.5151 | 85.5698 | 70.0525 | 79.6656 | 94.3479 | 74.7737 | 70.2186 | 0.49679
2345.0159 | 80.5209 | 85.5674 | 69.2652 | 79.6821 | 93.3619 | 74.2779 | 70.2161 | 0.5895
2345.98 | 80.5277 | 85.5655 | 68.5745 | 79.701 | 92.5812 | 73.8953 | 70.2159 | 0.70189
2346.9443 | 80.5356 | 85.5643 | 68.0046 | 79.7037 | 92.0295 | 73.5768 | 70.2182 | 0.8086
2347.9084 | 80.5443 | 85.5636 | 67.5541 | 79.6752 | 91.6643 | 73.2764 | 70.2229 | 0.87904
2348.8728 | 80.5541 | 85.563 | 67.2189 | 79.6174 | 91.427 | 72.9888 | 70.2297 | 0.89004
2349.8369 | 80.5648 | 85.5618 | 67.0049 | 79.5526 | 91.2674 | 72.7462 | 70.2377 | 0.83626
2350.8013 | 80.5766 | 85.5598 | 66.9291 | 79.5164 | 91.1396 | 72.5974 | 70.2466 | 0.73237
2351.7654 | 80.5896 | 85.5566 | 67.0182 | 79.5385 | 90.9999 | 72.5913 | 70.2558 | 0.60566
2352.7297 | 80.6038 | 85.5523 | 67.3079 | 79.6137 | 90.8388 | 72.7759 | 70.2655 | 0.48374
2353.6938 | 80.6194 | 85.547 | 67.829 | 79.6851 | 90.7385 | 73.209 | 70.2757 | 0.38421
2354.6582 | 80.6364 | 85.5412 | 68.5671 | 79.6726 | 90.8915 | 73.9412 | 70.2868 | 0.31155
2355.6223 | 80.6552 | 85.5349 | 69.3996 | 79.5271 | 91.5293 | 74.9464 | 70.2989 | 0.26094
2356.5867 | 80.6758 | 85.5287 | 70.0591 | 79.2711 | 92.7664 | 76.0339 | 70.3123 | 0.22502
2357.5508 | 80.6986 | 85.5226 | 70.204 | 78.9991 | 94.4277 | 76.8427 | 70.3268 | 0.19892
2358.5151 | 80.7238 | 85.517 | 69.6049 | 78.8267 | 96.0298 | 76.9955 | 70.3427 | 0.18123
2359.4792 | 80.7511 | 85.5119 | 68.3035 | 78.8167 | 96.9982 | 76.3202 | 70.3599 | 0.17224
2360.4436 | 80.78 | 85.507 | 66.6188 | 78.943 | 96.9556 | 74.9636 | 70.3783 | 0.17175
2361.4077 | 80.8092 | 85.5016 | 65.0357 | 79.1169 | 95.9082 | 73.3619 | 70.3978 | 0.17836
2362.3721 | 80.8377 | 85.4947 | 64.0198 | 79.2512 | 94.2778 | 72.0873 | 70.4179 | 0.1902
2363.3362 | 80.8641 | 85.4851 | 63.8001 | 79.3155 | 92.7121 | 71.5787 | 70.4378 | 0.20608
2364.3005 | 80.888 | 85.4721 | 64.2716 | 79.3432 | 91.7362 | 71.9139 | 70.4567 | 0.22601
2365.2646 | 80.9092 | 85.4558 | 65.1014 | 79.3897 | 91.5057 | 72.8137 | 70.4739 | 0.25112
2366.229 | 80.9287 | 85.437 | 65.9296 | 79.4816 | 91.8214 | 73.8372 | 70.4891 | 0.28321
2367.1931 | 80.9474 | 85.4171 | 66.5148 | 79.6001 | 92.3188 | 74.6004 | 70.5025 | 0.32446
2368.1575 | 80.9663 | 85.3975 | 66.7846 | 79.7044 | 92.6792 | 74.909 | 70.515 | 0.37715
2369.1216 | 80.9862 | 85.379 | 66.8042 | 79.7678 | 92.7601 | 74.7797 | 70.5272 | 0.4434
2370.0859 | 81.0071 | 85.3616 | 66.7037 | 79.795 | 92.6044 | 74.374 | 70.5398 | 0.52491
2371.05 | 81.0289 | 85.3445 | 66.607 | 79.8082 | 92.3572 | 73.898 | 70.5529 | 0.62277
2372.0144 | 81.0511 | 85.3267 | 66.5865 | 79.8256 | 92.1556 | 73.5161 | 70.566 | 0.73771
2372.9785 | 81.0732 | 85.307 | 66.6542 | 79.8485 | 92.0635 | 73.3113 | 70.5784 | 0.87024
2373.9429 | 81.0952 | 85.2847 | 66.7798 | 79.8669 | 92.0695 | 73.2882 | 70.5892 | 1.0208
2374.907 | 81.1174 | 85.2599 | 66.9205 | 79.8717 | 92.1264 | 73.4043 | 70.5981 | 1.1895
2375.8713 | 81.1403 | 85.2326 | 67.0461 | 79.8632 | 92.1941 | 73.6034 | 70.6051 | 1.376
2376.8354 | 81.1647 | 85.2032 | 67.1502 | 79.8513 | 92.2616 | 73.8404 | 70.6109 | 1.5793
2377.7998 | 81.191 | 85.1722 | 67.2464 | 79.8482 | 92.3432 | 74.0888 | 70.6166 | 1.7974
2378.7639 | 81.2189 | 85.1399 | 67.3556 | 79.8611 | 92.4626 | 74.3376 | 70.6234 | 2.0277
2379.7283 | 81.2481 | 85.1068 | 67.4928 | 79.8902 | 92.6338 | 74.5823 | 70.6321 | 2.2665
2380.6924 | 81.278 | 85.0739 | 67.6595 | 79.929 | 92.8533 | 74.8159 | 70.6429 | 2.5088
2381.6567 | 81.3086 | 85.0426 | 67.8451 | 79.9691 | 93.1009 | 75.0278 | 70.6557 | 2.7479
2382.6208 | 81.3407 | 85.0148 | 68.0324 | 80.0036 | 93.3491 | 75.2053 | 70.6698 | 2.9762
2383.5852 | 81.3758 | 84.992 | 68.2048 | 80.0277 | 93.5719 | 75.3396 | 70.6849 | 3.1856
2384.5493 | 81.415 | 84.9748 | 68.3495 | 80.0397 | 93.7528 | 75.4285 | 70.7009 | 3.3693
2385.5137 | 81.4583 | 84.963 | 68.4606 | 80.04 | 93.8862 | 75.4788 | 70.7182 | 3.523
2386.4778 | 81.5041 | 84.9549 | 68.5388 | 80.031 | 93.9768 | 75.5037 | 70.7372 | 3.6449
2387.4421 | 81.5496 | 84.9487 | 68.5914 | 80.0171 | 94.0357 | 75.5188 | 70.7582 | 3.7362
2388.4063 | 81.592 | 84.9424 | 68.6317 | 80.004 | 94.0765 | 75.5384 | 70.7813 | 3.8005
2389.3706 | 81.6289 | 84.9348 | 68.6758 | 79.9969 | 94.1113 | 75.5726 | 70.8067 | 3.8425
2390.3347 | 81.6593 | 84.9251 | 68.7377 | 79.9994 | 94.148 | 75.6261 | 70.8344 | 3.8674
2391.2991 | 81.6829 | 84.9132 | 68.8233 | 80.0119 | 94.189 | 75.698 | 70.8645 | 3.8802
2392.2632 | 81.7003 | 84.9 | 68.9262 | 80.0316 | 94.2322 | 75.7829 | 70.8966 | 3.8852
2393.2275 | 81.7125 | 84.8876 | 69.0284 | 80.054 | 94.273 | 75.8719 | 70.9304 | 3.8858
2394.1917 | 81.7221 | 84.8791 | 69.1057 | 80.0744 | 94.3063 | 75.9543 | 70.9656 | 3.8844
2395.156 | 81.7327 | 84.8784 | 69.137 | 80.0898 | 94.3286 | 76.02 | 71.0029 | 3.8826
2396.1201 | 81.7488 | 84.8889 | 69.1129 | 80.0986 | 94.338 | 76.0618 | 71.0438 | 3.8813
2397.0845 | 81.7747 | 84.9122 | 69.0406 | 80.1005 | 94.3353 | 76.0768 | 71.0901 | 3.8807
2398.0486 | 81.8122 | 84.947 | 68.9416 | 80.0965 | 94.3234 | 76.0669 | 71.1434 | 3.8804
2399.0129 | 81.8603 | 84.9894 | 68.8456 | 80.0877 | 94.3073 | 76.0381 | 71.2032 | 3.8799
2399.9771 | 81.915 | 85.034 | 68.7797 | 80.076 | 94.2927 | 75.9991 | 71.2674 | 3.8786
2400.9414 | 81.9706 | 85.0758 | 68.7592 | 80.0641 | 94.2855 | 75.9592 | 71.3324 | 3.8763
2401.9055 | 82.0222 | 85.1112 | 68.7826 | 80.0551 | 94.2891 | 75.9272 | 71.3947 | 3.873
2402.8699 | 82.0666 | 85.1385 | 68.8331 | 80.0514 | 94.3042 | 75.9107 | 71.4523 | 3.8693
2403.834 | 82.1028 | 85.1577 | 68.8868 | 80.0541 | 94.3296 | 75.9147 | 71.5043 | 3.8656
2404.7983 | 82.1314 | 85.1697 | 68.9223 | 80.0627 | 94.3624 | 75.9413 | 71.5513 | 3.8622
2405.7625 | 82.1538 | 85.1759 | 68.9296 | 80.0757 | 94.3996 | 75.9873 | 71.5938 | 3.8588
2406.7268 | 82.1712 | 85.1771 | 68.9111 | 80.0918 | 94.4378 | 76.0444 | 71.6322 | 3.8554
2407.6909 | 82.1843 | 85.1746 | 68.8787 | 80.1102 | 94.4727 | 76.1011 | 71.6663 | 3.8515
2408.6553 | 82.1935 | 85.1689 | 68.8457 | 80.1316 | 94.4987 | 76.1451 | 71.6959 | 3.8475
2409.6194 | 82.1991 | 85.1608 | 68.8196 | 80.1567 | 94.511 | 76.1683 | 71.7215 | 3.8439
2410.5837 | 82.2018 | 85.1503 | 68.7996 | 80.1852 | 94.5071 | 76.1681 | 71.7447 | 3.841
2411.5479 | 82.2031 | 85.1376 | 68.7786 | 80.2152 | 94.4881 | 76.1481 | 71.7672 | 3.839
2412.5122 | 82.2054 | 85.1235 | 68.7465 | 80.2429 | 94.458 | 76.1135 | 71.7908 | 3.8378
2413.4763 | 82.2127 | 85.1104 | 68.6953 | 80.2643 | 94.4214 | 76.069 | 71.8161 | 3.8368
2414.4407 | 82.2288 | 85.1027 | 68.6222 | 80.277 | 94.3811 | 76.0173 | 71.8429 | 3.8358
2415.4048 | 82.2562 | 85.1051 | 68.5315 | 80.2813 | 94.3391 | 75.9617 | 71.8712 | 3.8346
2416.3691 | 82.2935 | 85.1207 | 68.4355 | 80.2803 | 94.2986 | 75.9091 | 71.9009 | 3.8331
2417.3333 | 82.3353 | 85.1484 | 68.3514 | 80.278 | 94.2665 | 75.8721 | 71.9327 | 3.8311
2418.2976 | 82.374 | 85.1832 | 68.2971 | 80.2773 | 94.2529 | 75.8652 | 71.9668 | 3.8281
2419.2617 | 82.403 | 85.218 | 68.2836 | 80.2792 | 94.2661 | 75.8984 | 72.0018 | 3.8236
2420.2261 | 82.4193 | 85.2465 | 68.3094 | 80.2819 | 94.3071 | 75.9695 | 72.0351 | 3.8178
2421.1902 | 82.4253 | 85.2663 | 68.3594 | 80.2829 | 94.367 | 76.0628 | 72.0631 | 3.8114
2422.1545 | 82.4272 | 85.2795 | 68.4099 | 80.2803 | 94.4293 | 76.1539 | 72.0836 | 3.8053
2423.1187 | 82.4321 | 85.2908 | 68.4385 | 80.2741 | 94.4765 | 76.2207 | 72.0968 | 3.8007
2424.083 | 82.4441 | 85.3049 | 68.4329 | 80.2652 | 94.4977 | 76.2525 | 72.1051 | 3.7977
2425.0471 | 82.4635 | 85.3235 | 68.3949 | 80.2562 | 94.4929 | 76.2536 | 72.1119 | 3.7958
2426.0115 | 82.4871 | 85.3456 | 68.3372 | 80.2487 | 94.4715 | 76.2379 | 72.1193 | 3.7941
2426.9756 | 82.5099 | 85.3679 | 68.2757 | 80.2445 | 94.4468 | 76.2198 | 72.1276 | 3.7918
2427.9399 | 82.528 | 85.3873 | 68.2223 | 80.2448 | 94.4297 | 76.2064 | 72.1355 | 3.7886
2428.9041 | 82.5393 | 85.4013 | 68.1812 | 80.2504 | 94.4252 | 76.1954 | 72.1408 | 3.7849
2429.8684 | 82.5436 | 85.4095 | 68.1502 | 80.2614 | 94.4308 | 76.1805 | 72.1422 | 3.7811
2430.8325 | 82.5424 | 85.4124 | 68.1242 | 80.2767 | 94.4397 | 76.1585 | 72.1391 | 3.7775
2431.7969 | 82.5373 | 85.4114 | 68.0978 | 80.2931 | 94.443 | 76.1323 | 72.1321 | 3.7743
2432.761 | 82.5301 | 85.4078 | 68.067 | 80.3075 | 94.4333 | 76.1097 | 72.1225 | 3.7713
2433.7253 | 82.5218 | 85.403 | 68.0282 | 80.317 | 94.4052 | 76.0971 | 72.1114 | 3.7686
2434.6895 | 82.5136 | 85.3979 | 67.9785 | 80.3205 | 94.3568 | 76.0949 | 72.1 | 3.7663
2435.6538 | 82.5062 | 85.3935 | 67.9168 | 80.3197 | 94.2904 | 76.0961 | 72.0893 | 3.7645
2436.6179 | 82.5004 | 85.3901 | 67.8465 | 80.317 | 94.2126 | 76.0909 | 72.0797 | 3.7633
2437.5823 | 82.4964 | 85.3881 | 67.7768 | 80.3147 | 94.1338 | 76.0733 | 72.0712 | 3.7623
2438.5464 | 82.4941 | 85.3871 | 67.7207 | 80.314 | 94.0659 | 76.0453 | 72.0638 | 3.761
2439.5107 | 82.4931 | 85.3868 | 67.6902 | 80.3148 | 94.0194 | 76.0159 | 72.0572 | 3.7588
2440.4749 | 82.493 | 85.3867 | 67.6903 | 80.3169 | 93.9994 | 75.9955 | 72.0511 | 3.7553
2441.4392 | 82.4931 | 85.3862 | 67.7155 | 80.321 | 94.0035 | 75.9899 | 72.0454 | 3.7506
2442.4033 | 82.4932 | 85.3849 | 67.7503 | 80.3298 | 94.0212 | 75.9965 | 72.04 | 3.7452
2443.3677 | 82.4933 | 85.3827 | 67.775 | 80.3464 | 94.0379 | 76.0071 | 72.035 | 3.74
2444.3318 | 82.4934 | 85.3794 | 67.7729 | 80.3721 | 94.0393 | 76.0123 | 72.0301 | 3.7358
2445.2961 | 82.4935 | 85.375 | 67.7368 | 80.406 | 94.0169 | 76.0084 | 72.0254 | 3.7329
2446.2603 | 82.4936 | 85.3697 | 67.6706 | 80.4436 | 93.9698 | 75.9996 | 72.0207 | 3.7312
2447.2246 | 82.4935 | 85.3638 | 67.5873 | 80.4783 | 93.9039 | 75.9952 | 72.0162 | 3.7302
2448.1887 | 82.4934 | 85.3577 | 67.5032 | 80.5035 | 93.8294 | 76.005 | 72.0122 | 3.7292
2449.1531 | 82.4932 | 85.3521 | 67.4327 | 80.5149 | 93.7569 | 76.0336 | 72.009 | 3.7275
2450.1172 | 82.4931 | 85.3475 | 67.3843 | 80.5113 | 93.6946 | 76.0779 | 72.0067 | 3.7248
2451.0815 | 82.4932 | 85.3443 | 67.3591 | 80.4952 | 93.6487 | 76.1302 | 72.0054 | 3.7211
2452.0457 | 82.4935 | 85.3424 | 67.3518 | 80.4724 | 93.6222 | 76.1808 | 72.0046 | 3.7167
2453.01 | 82.4935 | 85.3416 | 67.3521 | 80.4497 | 93.617 | 76.2224 | 72.0038 | 3.7119
2453.9741 | 82.4929 | 85.3412 | 67.3482 | 80.4343 | 93.6329 | 76.2516 | 72.0023 | 3.7071
2454.9385 | 82.4912 | 85.3406 | 67.3296 | 80.4305 | 93.6676 | 76.2678 | 72 | 3.7027
2455.9026 | 82.4881 | 85.3395 | 67.2913 | 80.4395 | 93.7163 | 76.2717 | 71.9969 | 3.6987
2456.8669 | 82.4836 | 85.3377 | 67.2358 | 80.4583 | 93.7717 | 76.2654 | 71.9934 | 3.6954
2457.8311 | 82.4781 | 85.3356 | 67.173 | 80.4811 | 93.8251 | 76.2519 | 71.9899 | 3.6926
2458.7954 | 82.4721 | 85.3336 | 67.1165 | 80.5023 | 93.868 | 76.2362 | 71.9866 | 3.6903
2459.7595 | 82.4661 | 85.3319 | 67.0794 | 80.5182 | 93.894 | 76.2241 | 71.9835 | 3.6882
2460.7239 | 82.4604 | 85.3306 | 67.0687 | 80.5289 | 93.9001 | 76.2212 | 71.9802 | 3.6859
2461.688 | 82.4549 | 85.3291 | 67.0828 | 80.5379 | 93.8871 | 76.2308 | 71.9762 | 3.6832
2462.6523 | 82.4493 | 85.3267 | 67.1108 | 80.5499 | 93.8584 | 76.2523 | 71.9711 | 3.68
2463.6165 | 82.4431 | 85.3228 | 67.1368 | 80.568 | 93.8183 | 76.2819 | 71.9647 | 3.6765
2464.5808 | 82.4361 | 85.3172 | 67.1438 | 80.5926 | 93.7705 | 76.3138 | 71.9571 | 3.6731
2465.5449 | 82.4281 | 85.3102 | 67.1203 | 80.6208 | 93.7169 | 76.3413 | 71.9489 | 3.6701
2466.5093 | 82.4194 | 85.3029 | 67.0633 | 80.6479 | 93.659 | 76.3575 | 71.9407 | 3.6677
2467.4734 | 82.4105 | 85.2961 | 66.9792 | 80.6699 | 93.5978 | 76.356 | 71.9332 | 3.6658
2468.4377 | 82.402 | 85.2906 | 66.8803 | 80.6852 | 93.5346 | 76.3314 | 71.9266 | 3.6642
2469.4019 | 82.3943 | 85.2867 | 66.7802 | 80.695 | 93.4707 | 76.2802 | 71.9212 | 3.6626
2470.3662 | 82.3872 | 85.2839 | 66.6878 | 80.7027 | 93.4065 | 76.2039 | 71.9166 | 3.6611
2471.3303 | 82.3805 | 85.2816 | 66.6051 | 80.7113 | 93.3419 | 76.1085 | 71.9127 | 3.6597
2472.2947 | 82.3735 | 85.2792 | 66.5277 | 80.7224 | 93.2771 | 76.0065 | 71.9092 | 3.6588
2473.2588 | 82.3657 | 85.2763 | 66.4512 | 80.7345 | 93.2136 | 75.9124 | 71.9061 | 3.6582
2474.2231 | 82.3567 | 85.2728 | 66.3753 | 80.744 | 93.1546 | 75.8404 | 71.9034 | 3.6577
2475.1873 | 82.3469 | 85.269 | 66.3069 | 80.7472 | 93.104 | 75.8002 | 71.9008 | 3.6566
2476.1516 | 82.3366 | 85.2652 | 66.2572 | 80.7429 | 93.0657 | 75.7948 | 71.8981 | 3.6542
2477.1157 | 82.3268 | 85.2616 | 66.2356 | 80.7332 | 93.0414 | 75.8199 | 71.8952 | 3.6503
2478.0801 | 82.3179 | 85.2582 | 66.2422 | 80.7234 | 93.0306 | 75.8644 | 71.8917 | 3.6452
2479.0442 | 82.3105 | 85.2549 | 66.2656 | 80.72 | 93.0303 | 75.9138 | 71.8878 | 3.6396
2480.0085 | 82.3045 | 85.2516 | 66.2848 | 80.728 | 93.0358 | 75.9536 | 71.8839 | 3.6342
2480.9727 | 82.2998 | 85.2482 | 66.2775 | 80.7499 | 93.0413 | 75.9731 | 71.8805 | 3.6296
2481.937 | 82.2958 | 85.2449 | 66.2301 | 80.7841 | 93.0417 | 75.969 | 71.8782 | 3.626
2482.9011 | 82.2925 | 85.2417 | 66.1425 | 80.826 | 93.0337 | 75.9463 | 71.8772 | 3.6235
2483.8655 | 82.2896 | 85.2389 | 66.0291 | 80.8697 | 93.0175 | 75.9167 | 71.8775 | 3.6216
2484.8296 | 82.2868 | 85.2368 | 65.9118 | 80.9094 | 92.9968 | 75.8938 | 71.8788 | 3.6201
2485.7939 | 82.284 | 85.2356 | 65.812 | 80.9407 | 92.9774 | 75.8894 | 71.8809 | 3.6183
2486.7581 | 82.2809 | 85.2354 | 65.743 | 80.9616 | 92.9655 | 75.9087 | 71.8835 | 3.6159
2487.7224 | 82.2772 | 85.2361 | 65.7069 | 80.9715 | 92.9659 | 75.9498 | 71.8862 | 3.6126
2488.6865 | 82.2727 | 85.2373 | 65.6958 | 80.9717 | 92.98 | 76.0053 | 71.8888 | 3.608
2489.6509 | 82.2675 | 85.2384 | 65.6961 | 80.9635 | 93.0055 | 76.064 | 71.891 | 3.6025
2490.615 | 82.2619 | 85.2389 | 65.6922 | 80.9493 | 93.0354 | 76.1133 | 71.8927 | 3.5962
2491.5793 | 82.2563 | 85.2383 | 65.6708 | 80.9322 | 93.0578 | 76.1415 | 71.8939 | 3.5901
2492.5435 | 82.2511 | 85.2364 | 65.6238 | 80.9169 | 93.0585 | 76.1395 | 71.8949 | 3.585
2493.5078 | 82.2466 | 85.2334 | 65.55 | 80.9092 | 93.0259 | 76.1039 | 71.896 | 3.5819
2494.4719 | 82.2428 | 85.2296 | 65.4574 | 80.9141 | 92.9564 | 76.04 | 71.8975 | 3.5809
2495.4363 | 82.2395 | 85.2255 | 65.3603 | 80.9339 | 92.8582 | 75.9613 | 71.8991 | 3.5817
2496.4004 | 82.236 | 85.2213 | 65.2768 | 80.9667 | 92.75 | 75.8876 | 71.9003 | 3.5828
2497.3647 | 82.232 | 85.2172 | 65.2202 | 81.0062 | 92.6539 | 75.8374 | 71.9007 | 3.5829
2498.3289 | 82.227 | 85.2131 | 65.1954 | 81.0436 | 92.5865 | 75.8217 | 71.8997 | 3.581
2499.2932 | 82.2212 | 85.2091 | 65.1959 | 81.0713 | 92.5522 | 75.8407 | 71.8972 | 3.5768
2500.2573 | 82.2148 | 85.2051 | 65.2085 | 81.0849 | 92.5437 | 75.8855 | 71.8937 | 3.5712
2501.2217 | 82.2083 | 85.2012 | 65.2181 | 81.0849 | 92.5476 | 75.9418 | 71.8897 | 3.565
2502.1858 | 82.202 | 85.1974 | 65.213 | 81.076 | 92.5516 | 75.9964 | 71.886 | 3.5592
2503.1501 | 82.1963 | 85.1938 | 65.1864 | 81.0653 | 92.5481 | 76.0383 | 71.8833 | 3.5541
2504.1143 | 82.1914 | 85.1903 | 65.1331 | 81.059 | 92.533 | 76.0584 | 71.882 | 3.55
2505.0786 | 82.1874 | 85.187 | 65.048 | 81.061 | 92.5022 | 76.0481 | 71.8823 | 3.547
2506.0427 | 82.1842 | 85.1839 | 64.9278 | 81.0723 | 92.4501 | 76.0006 | 71.8843 | 3.5454
2507.0071 | 82.1821 | 85.1813 | 64.7756 | 81.0906 | 92.3733 | 75.9167 | 71.8876 | 3.5456
2507.9712 | 82.1809 | 85.1795 | 64.6071 | 81.1124 | 92.2757 | 75.8093 | 71.8919 | 3.5474
2508.9355 | 82.1804 | 85.1789 | 64.4486 | 81.1337 | 92.1728 | 75.7052 | 71.8969 | 3.5498
2509.8997 | 82.1807 | 85.1795 | 64.3299 | 81.1524 | 92.0889 | 75.6385 | 71.902 | 3.551
2510.864 | 82.1813 | 85.1812 | 64.2707 | 81.1684 | 92.0477 | 75.6376 | 71.907 | 3.5497
2511.8281 | 82.1824 | 85.1836 | 64.2686 | 81.1826 | 92.0602 | 75.7108 | 71.9118 | 3.5451
2512.7925 | 82.1841 | 85.1863 | 64.2982 | 81.1963 | 92.1172 | 75.8407 | 71.9165 | 3.5379
2513.7566 | 82.1866 | 85.1891 | 64.3197 | 81.2087 | 92.1903 | 75.9879 | 71.9214 | 3.53
2514.7209 | 82.1902 | 85.1919 | 64.2963 | 81.2177 | 92.243 | 76.1065 | 71.9268 | 3.5236
2515.6851 | 82.1952 | 85.1948 | 64.2097 | 81.2199 | 92.2459 | 76.1623 | 71.933 | 3.5202
2516.6494 | 82.2014 | 85.1982 | 64.0673 | 81.2137 | 92.1903 | 76.1465 | 71.94 | 3.52
2517.6135 | 82.2084 | 85.2024 | 63.8981 | 81.2009 | 92.093 | 76.0787 | 71.9481 | 3.5217
2518.5779 | 82.2161 | 85.2077 | 63.7403 | 81.1871 | 91.9899 | 75.9978 | 71.957 | 3.5233
2519.542 | 82.2243 | 85.2142 | 63.6275 | 81.1804 | 91.9217 | 75.946 | 71.9666 | 3.5225
2520.5063 | 82.2331 | 85.2219 | 63.5764 | 81.1873 | 91.9157 | 75.9522 | 71.9768 | 3.5184
2521.4705 | 82.2427 | 85.2308 | 63.5836 | 81.2103 | 91.9748 | 76.0208 | 71.9872 | 3.5111
2522.4348 | 82.2535 | 85.2404 | 63.6268 | 81.2465 | 92.0751 | 76.1319 | 71.9976 | 3.502
2523.3989 | 82.2658 | 85.2503 | 63.6735 | 81.2894 | 92.177 | 76.2497 | 72.0078 | 3.4934
2524.3633 | 82.2799 | 85.2599 | 63.6921 | 81.331 | 92.2408 | 76.3384 | 72.0177 | 3.487
2525.3274 | 82.2958 | 85.2688 | 63.6633 | 81.3655 | 92.2424 | 76.3765 | 72.0274 | 3.4838
2526.2917 | 82.3134 | 85.2768 | 63.5863 | 81.3906 | 92.1805 | 76.3635 | 72.0371 | 3.4833
2527.2559 | 82.3322 | 85.2839 | 63.4772 | 81.4072 | 92.0736 | 76.317 | 72.0468 | 3.4841
2528.2202 | 82.3517 | 85.2903 | 63.3597 | 81.4181 | 91.948 | 76.2613 | 72.0569 | 3.4846
2529.1843 | 82.371 | 85.2963 | 63.2533 | 81.4267 | 91.8266 | 76.2143 | 72.0672 | 3.4836
2530.1487 | 82.3893 | 85.302 | 63.1644 | 81.4361 | 91.7204 | 76.1809 | 72.0779 | 3.4814
2531.1128 | 82.4061 | 85.3075 | 63.0866 | 81.4486 | 91.6296 | 76.1568 | 72.0888 | 3.4789
2532.0771 | 82.4211 | 85.313 | 63.0095 | 81.4659 | 91.5495 | 76.1366 | 72.0999 | 3.4771
2533.0413 | 82.4344 | 85.3184 | 62.9297 | 81.4887 | 91.4785 | 76.1232 | 72.1109 | 3.4766
2534.0056 | 82.4464 | 85.3239 | 62.8566 | 81.517 | 91.4214 | 76.1278 | 72.1217 | 3.4769
2534.9697 | 82.4575 | 85.3294 | 62.8087 | 81.5497 | 91.3872 | 76.1634 | 72.1322 | 3.4769
2535.9341 | 82.4681 | 85.3351 | 62.8038 | 81.5845 | 91.3842 | 76.2338 | 72.1423 | 3.4753
2536.8982 | 82.4787 | 85.341 | 62.8475 | 81.6186 | 91.4123 | 76.327 | 72.1524 | 3.4718
2537.8625 | 82.4894 | 85.3473 | 62.929 | 81.6479 | 91.4607 | 76.4184 | 72.1626 | 3.4668
2538.8267 | 82.5004 | 85.3537 | 63.0242 | 81.6681 | 91.5105 | 76.4792 | 72.1731 | 3.4617
2539.791 | 82.5118 | 85.3603 | 63.1068 | 81.6763 | 91.5418 | 76.49 | 72.1839 | 3.4577
2540.7551 | 82.5234 | 85.3667 | 63.1586 | 81.6724 | 91.5408 | 76.4466 | 72.1949 | 3.4553
2541.7195 | 82.5346 | 85.3726 | 63.1756 | 81.6608 | 91.5044 | 76.3605 | 72.2057 | 3.4545
2542.6836 | 82.5452 | 85.3774 | 63.1672 | 81.6495 | 91.4405 | 76.2528 | 72.2159 | 3.4547
2543.6479 | 82.5547 | 85.3808 | 63.1499 | 81.647 | 91.3638 | 76.1465 | 72.2252 | 3.4551
2544.6121 | 82.5631 | 85.3829 | 63.1396 | 81.6585 | 91.2895 | 76.0607 | 72.2336 | 3.4552
2545.5764 | 82.5707 | 85.384 | 63.1461 | 81.6829 | 91.2284 | 76.0086 | 72.2414 | 3.4545
2546.5405 | 82.5782 | 85.3848 | 63.1695 | 81.7146 | 91.1856 | 75.9959 | 72.249 | 3.4527
2547.5049 | 82.5862 | 85.3862 | 63.2015 | 81.7462 | 91.1607 | 76.0204 | 72.2571 | 3.4497
2548.469 | 82.5953 | 85.389 | 63.2276 | 81.7732 | 91.1494 | 76.0721 | 72.266 | 3.4455
2549.4333 | 82.6057 | 85.3939 | 63.2328 | 81.7963 | 91.1456 | 76.1345 | 72.2758 | 3.4406
2550.3975 | 82.6172 | 85.4006 | 63.2062 | 81.8192 | 91.1428 | 76.1889 | 72.2865 | 3.436
2551.3618 | 82.6293 | 85.4087 | 63.1471 | 81.8461 | 91.1366 | 76.2218 | 72.2974 | 3.4325
2552.3259 | 82.6413 | 85.4172 | 63.0663 | 81.8778 | 91.126 | 76.2302 | 72.3078 | 3.4308
2553.2903 | 82.6523 | 85.4249 | 62.9849 | 81.9113 | 91.115 | 76.2229 | 72.3168 | 3.4303
2554.2544 | 82.6616 | 85.4309 | 62.9265 | 81.9413 | 91.1121 | 76.2161 | 72.3239 | 3.4298
2555.2188 | 82.6689 | 85.4349 | 62.9085 | 81.9621 | 91.127 | 76.2253 | 72.3289 | 3.4281
2556.1829 | 82.6742 | 85.437 | 62.9346 | 81.9702 | 91.1667 | 76.2579 | 72.332 | 3.4243
2557.1472 | 82.678 | 85.4377 | 62.9925 | 81.9643 | 91.2322 | 76.311 | 72.3341 | 3.4186
2558.1113 | 82.681 | 85.438 | 63.0593 | 81.9469 | 91.318 | 76.3747 | 72.3361 | 3.412
2559.0757 | 82.6835 | 85.4385 | 63.1121 | 81.923 | 91.4136 | 76.4379 | 72.3387 | 3.4058
2560.0398 | 82.6861 | 85.4399 | 63.1366 | 81.9009 | 91.5071 | 76.4929 | 72.3423 | 3.4009
2561.0042 | 82.6887 | 85.4423 | 63.1302 | 81.8899 | 91.589 | 76.5353 | 72.3468 | 3.3974
2561.9683 | 82.6912 | 85.4456 | 63.0991 | 81.898 | 91.6532 | 76.5622 | 72.3518 | 3.3947
2562.9326 | 82.6935 | 85.4492 | 63.0516 | 81.9279 | 91.6972 | 76.5679 | 72.3566 | 3.3925
2563.8967 | 82.6954 | 85.4527 | 62.9937 | 81.9755 | 91.7212 | 76.547 | 72.3605 | 3.3906
2564.8611 | 82.6964 | 85.4552 | 62.9291 | 82.0316 | 91.7279 | 76.4978 | 72.3629 | 3.389
2565.8252 | 82.6963 | 85.4561 | 62.8636 | 82.0854 | 91.7225 | 76.4279 | 72.3633 | 3.388
2566.7896 | 82.6946 | 85.4548 | 62.8079 | 82.1292 | 91.713 | 76.3546 | 72.3615 | 3.3875
2567.7537 | 82.6911 | 85.4511 | 62.7756 | 82.1612 | 91.7083 | 76.299 | 72.3572 | 3.3868
2568.718 | 82.6855 | 85.4451 | 62.7764 | 82.1839 | 91.7153 | 76.2772 | 72.3509 | 3.3853
2569.6821 | 82.6783 | 85.4376 | 62.809 | 82.201 | 91.736 | 76.2929 | 72.3431 | 3.3826
2570.6465 | 82.6701 | 85.4295 | 62.8593 | 82.2135 | 91.7661 | 76.3357 | 72.3345 | 3.3788
2571.6106 | 82.6619 | 85.422 | 62.9051 | 82.2191 | 91.7968 | 76.387 | 72.3261 | 3.3746
2572.575 | 82.6542 | 85.4155 | 62.9271 | 82.2143 | 91.8189 | 76.4287 | 72.3186 | 3.3705
2573.5391 | 82.6475 | 85.4103 | 62.9168 | 82.1985 | 91.8274 | 76.4499 | 72.3122 | 3.367
2574.5034 | 82.6415 | 85.4056 | 62.8792 | 82.1769 | 91.8234 | 76.4484 | 72.3066 | 3.3641
2575.4675 | 82.6356 | 85.4007 | 62.8271 | 82.1598 | 91.8123 | 76.4278 | 72.3012 | 3.3617
2576.4319 | 82.6289 | 85.3949 | 62.7732 | 82.1591 | 91.8004 | 76.3928 | 72.295 | 3.3596
2577.396 | 82.621 | 85.3877 | 62.724 | 82.1826 | 91.7909 | 76.3484 | 72.2873 | 3.3578
2578.3604 | 82.6116 | 85.3798 | 62.6787 | 82.229 | 91.7839 | 76.2998 | 72.278 | 3.3562
2579.3245 | 82.6011 | 85.3717 | 62.6338 | 82.2879 | 91.7787 | 76.2548 | 72.2673 | 3.3545
2580.2888 | 82.5898 | 85.3644 | 62.5867 | 82.3435 | 91.7766 | 76.2232 | 72.256 | 3.3524
2581.2529 | 82.5784 | 85.3581 | 62.5384 | 82.3822 | 91.7818 | 76.2134 | 72.245 | 3.3492
2582.2173 | 82.567 | 85.3531 | 62.4922 | 82.3979 | 91.7999 | 76.2286 | 72.2352 | 3.3449
2583.1814 | 82.5555 | 85.3486 | 62.4516 | 82.394 | 91.8334 | 76.2645 | 72.2269 | 3.3396
2584.1458 | 82.5434 | 85.3441 | 62.4186 | 82.3813 | 91.8804 | 76.3108 | 72.2199 | 3.3342
2585.1099 | 82.5301 | 85.3388 | 62.3924 | 82.3722 | 91.9338 | 76.3547 | 72.2136 | 3.3294
2586.0742 | 82.5152 | 85.3325 | 62.3689 | 82.375 | 91.9846 | 76.3842 | 72.207 | 3.3253
2587.0383 | 82.4985 | 85.3249 | 62.3401 | 82.3915 | 92.0246 | 76.3903 | 72.199 | 3.3219
2588.0027 | 82.4803 | 85.3162 | 62.2954 | 82.4189 | 92.0466 | 76.3666 | 72.1893 | 3.3191
2588.9668 | 82.4611 | 85.3066 | 62.2249 | 82.4527 | 92.0456 | 76.3098 | 72.1775 | 3.3169
2589.9312 | 82.4412 | 85.2961 | 62.1249 | 82.4904 | 92.0188 | 76.2227 | 72.1637 | 3.3155
2590.8953 | 82.421 | 85.2848 | 62.0025 | 82.5316 | 91.9676 | 76.1161 | 72.1482 | 3.3149
2591.8596 | 82.4003 | 85.2723 | 61.8743 | 82.5771 | 91.9001 | 76.0089 | 72.1311 | 3.3148
2592.8237 | 82.3791 | 85.2588 | 61.7602 | 82.6265 | 91.8307 | 75.9228 | 72.1127 | 3.3143
2593.7881 | 82.3571 | 85.2442 | 61.6752 | 82.6778 | 91.7752 | 75.8731 | 72.0932 | 3.3127
2594.7522 | 82.3341 | 85.2288 | 61.6233 | 82.7276 | 91.745 | 75.8619 | 72.0731 | 3.3098
2595.7166 | 82.3101 | 85.2132 | 61.5998 | 82.7725 | 91.7418 | 75.8763 | 72.0528 | 3.3061
2596.6807 | 82.2854 | 85.1979 | 61.5981 | 82.8101 | 91.7592 | 75.8961 | 72.0328 | 3.3025
2597.645 | 82.2603 | 85.1834 | 61.6162 | 82.8397 | 91.7878 | 75.9039 | 72.0135 | 3.2995
2598.6091 | 82.2352 | 85.1701 | 61.6574 | 82.8614 | 91.8213 | 75.8952 | 71.9947 | 3.2969
2599.5735 | 82.2101 | 85.1578 | 61.7242 | 82.8757 | 91.8606 | 75.8783 | 71.9762 | 3.2939
2600.5376 | 82.1851 | 85.1463 | 61.809 | 82.8843 | 91.9093 | 75.8688 | 71.9572 | 3.2896
2601.502 | 82.1599 | 85.1348 | 61.8911 | 82.89 | 91.9683 | 75.8782 | 71.9369 | 3.2836
2602.4661 | 82.1339 | 85.1225 | 61.9417 | 82.8972 | 92.0306 | 75.9063 | 71.9149 | 3.2766
2603.4304 | 82.1068 | 85.1085 | 61.9365 | 82.9112 | 92.0812 | 75.9398 | 71.8909 | 3.2698
2604.3945 | 82.078 | 85.0927 | 61.8672 | 82.9361 | 92.1022 | 75.9586 | 71.8653 | 3.2645
2605.3589 | 82.0477 | 85.0752 | 61.7464 | 82.9737 | 92.0799 | 75.9461 | 71.8387 | 3.2616
2606.323 | 82.0159 | 85.0568 | 61.6026 | 83.022 | 92.0098 | 75.897 | 71.8119 | 3.2613
2607.2874 | 81.9833 | 85.0385 | 61.4691 | 83.0767 | 91.8988 | 75.8199 | 71.7856 | 3.2629
2608.2515 | 81.9505 | 85.0213 | 61.3729 | 83.1315 | 91.7641 | 75.7337 | 71.7604 | 3.2652
2609.2158 | 81.9182 | 85.0057 | 61.3284 | 83.1804 | 91.6298 | 75.6593 | 71.7364 | 3.2672
2610.1799 | 81.8867 | 84.992 | 61.3372 | 83.2187 | 91.5212 | 75.6114 | 71.7137 | 3.2676
2611.1443 | 81.8562 | 84.9799 | 61.3916 | 83.2437 | 91.4584 | 75.5938 | 71.6916 | 3.2659
2612.1084 | 81.8269 | 84.969 | 61.4785 | 83.2543 | 91.4488 | 75.5998 | 71.6694 | 3.2621
2613.0728 | 81.7988 | 84.9587 | 61.5817 | 83.252 | 91.4827 | 75.6162 | 71.6463 | 3.2568
2614.0369 | 81.7718 | 84.9485 | 61.6844 | 83.2402 | 91.5349 | 75.63 | 71.6218 | 3.2508
2615.0012 | 81.7457 | 84.9383 | 61.7702 | 83.2244 | 91.5727 | 75.6315 | 71.5957 | 3.2454
2615.9653 | 81.72 | 84.9279 | 61.8279 | 83.2113 | 91.5697 | 75.6161 | 71.5686 | 3.2414
2616.9297 | 81.694 | 84.9169 | 61.8533 | 83.2076 | 91.5156 | 75.5827 | 71.541 | 3.2393
2617.8938 | 81.6672 | 84.9054 | 61.8512 | 83.2184 | 91.4203 | 75.5322 | 71.5139 | 3.2386
2618.8582 | 81.6391 | 84.8934 | 61.8338 | 83.2452 | 91.3081 | 75.4669 | 71.488 | 3.2387
2619.8223 | 81.6101 | 84.8809 | 61.8162 | 83.2862 | 91.2057 | 75.392 | 71.4634 | 3.2385
2620.7866 | 81.5803 | 84.8681 | 61.8122 | 83.3354 | 91.1317 | 75.3168 | 71.4399 | 3.2371
2621.7507 | 81.5505 | 84.855 | 61.8308 | 83.3848 | 91.0927 | 75.2548 | 71.4169 | 3.2341
2622.7151 | 81.5208 | 84.8415 | 61.8751 | 83.4269 | 91.0854 | 75.2207 | 71.3937 | 3.2292
2623.6792 | 81.4912 | 84.8276 | 61.9436 | 83.4567 | 91.1035 | 75.2242 | 71.3695 | 3.2227
2624.6436 | 81.4615 | 84.813 | 62.0305 | 83.4738 | 91.1411 | 75.2651 | 71.3441 | 3.2148
2625.6077 | 81.4314 | 84.7976 | 62.1262 | 83.482 | 91.1927 | 75.3299 | 71.3174 | 3.2062
2626.572 | 81.4008 | 84.7816 | 62.2178 | 83.4876 | 91.2489 | 75.395 | 71.2897 | 3.1977
2627.5361 | 81.3696 | 84.7651 | 62.2912 | 83.4967 | 91.2948 | 75.4346 | 71.2614 | 3.1903
2628.5005 | 81.3384 | 84.7485 | 62.3355 | 83.5125 | 91.3124 | 75.4304 | 71.2333 | 3.1852
2629.4646 | 81.3073 | 84.732 | 62.3473 | 83.5349 | 91.2886 | 75.3798 | 71.2058 | 3.1828
2630.429 | 81.2767 | 84.7157 | 62.3327 | 83.5616 | 91.2214 | 75.2964 | 71.1794 | 3.1829
2631.3931 | 81.2468 | 84.7001 | 62.3055 | 83.5905 | 91.1223 | 75.2046 | 71.1541 | 3.1842
2632.3574 | 81.2178 | 84.6853 | 62.2795 | 83.6214 | 91.0118 | 75.1291 | 71.13 | 3.1851
2633.3215 | 81.1897 | 84.6714 | 62.2627 | 83.6556 | 90.9094 | 75.0845 | 71.1069 | 3.184
2634.2859 | 81.1629 | 84.6582 | 62.2531 | 83.6949 | 90.8273 | 75.0716 | 71.0847 | 3.1804
2635.25 | 81.1375 | 84.6455 | 62.2424 | 83.7386 | 90.7674 | 75.0789 | 71.0633 | 3.1747
2636.2144 | 81.1135 | 84.6329 | 62.222 | 83.7829 | 90.7242 | 75.0889 | 71.0428 | 3.1677
2637.1785 | 81.091 | 84.6202 | 62.1904 | 83.8224 | 90.6889 | 75.0853 | 71.0233 | 3.1606
2638.1428 | 81.0697 | 84.6075 | 62.1543 | 83.8518 | 90.6522 | 75.0568 | 71.0053 | 3.1542
2639.1069 | 81.0496 | 84.5952 | 62.1249 | 83.8696 | 90.6058 | 74.999 | 70.9887 | 3.1492
2640.0713 | 81.0304 | 84.5841 | 62.1114 | 83.8782 | 90.543 | 74.9145 | 70.9738 | 3.1458
2641.0354 | 81.0119 | 84.5747 | 62.1163 | 83.8834 | 90.4617 | 74.8131 | 70.9606 | 3.1438
2641.9998 | 80.9939 | 84.5671 | 62.1339 | 83.8906 | 90.3654 | 74.7103 | 70.949 | 3.1428
2642.9639 | 80.9762 | 84.5612 | 62.1542 | 83.9027 | 90.2656 | 74.6248 | 70.939 | 3.142
2643.9282 | 80.9586 | 84.5565 | 62.1683 | 83.9193 | 90.1778 | 74.5726 | 70.9304 | 3.1406
2644.8923 | 80.9412 | 84.5524 | 62.1727 | 83.9373 | 90.1159 | 74.5611 | 70.9228 | 3.1378
2645.8567 | 80.9241 | 84.5485 | 62.1692 | 83.9538 | 90.0875 | 74.5857 | 70.9162 | 3.1336
2646.8208 | 80.9074 | 84.5443 | 62.1638 | 83.9677 | 90.0921 | 74.633 | 70.9103 | 3.1287
2647.7852 | 80.8911 | 84.5396 | 62.1627 | 83.9801 | 90.1233 | 74.6872 | 70.9052 | 3.1237
2648.7493 | 80.8757 | 84.5342 | 62.1709 | 83.9935 | 90.1737 | 74.7375 | 70.9011 | 3.1193
2649.7136 | 80.8616 | 84.5283 | 62.1912 | 84.0099 | 90.2368 | 74.7824 | 70.8987 | 3.1157
2650.6777 | 80.8495 | 84.5226 | 62.225 | 84.0288 | 90.3058 | 74.8264 | 70.8985 | 3.1125
2651.6421 | 80.8402 | 84.5179 | 62.2708 | 84.0474 | 90.3711 | 74.8739 | 70.9009 | 3.1094
2652.6062 | 80.8342 | 84.5151 | 62.3229 | 84.0618 | 90.4186 | 74.923 | 70.906 | 3.1058
2653.5706 | 80.8314 | 84.5147 | 62.3701 | 84.0687 | 90.4321 | 74.9625 | 70.9132 | 3.1019
2654.5347 | 80.8311 | 84.5166 | 62.3984 | 84.0673 | 90.4 | 74.978 | 70.9218 | 3.0979
2655.499 | 80.8324 | 84.52 | 62.396 | 84.0605 | 90.3217 | 74.9595 | 70.9308 | 3.0945
2656.4631 | 80.8342 | 84.5238 | 62.3599 | 84.0538 | 90.2117 | 74.9105 | 70.9394 | 3.0921
2657.4275 | 80.836 | 84.5271 | 62.3004 | 84.0536 | 90.0969 | 74.8485 | 70.9473 | 3.0908
2658.3916 | 80.8376 | 84.5294 | 62.2375 | 84.0649 | 90.0071 | 74.7994 | 70.9546 | 3.0899
2659.356 | 80.8393 | 84.5311 | 62.192 | 84.0893 | 89.9654 | 74.7853 | 70.9619 | 3.0882
2660.3201 | 80.8414 | 84.5328 | 62.1748 | 84.1247 | 89.9781 | 74.8133 | 70.9699 | 3.0849
2661.2844 | 80.8441 | 84.5353 | 62.1816 | 84.1656 | 90.0331 | 74.8709 | 70.979 | 3.0798
2662.2485 | 80.8475 | 84.5388 | 62.1968 | 84.2054 | 90.1047 | 74.9319 | 70.9894 | 3.0733
2663.2129 | 80.8515 | 84.5432 | 62.2019 | 84.2388 | 90.1631 | 74.9688 | 71.0011 | 3.067
2664.177 | 80.8559 | 84.5478 | 62.1863 | 84.2637 | 90.1851 | 74.9648 | 71.0138 | 3.0623
2665.1414 | 80.861 | 84.552 | 62.1503 | 84.2827 | 90.1607 | 74.9198 | 71.0271 | 3.0602
2666.1055 | 80.867 | 84.5551 | 62.102 | 84.3013 | 90.093 | 74.846 | 71.0408 | 3.0608
2667.0698 | 80.8744 | 84.5572 | 62.0506 | 84.3255 | 89.9958 | 74.7586 | 71.0547 | 3.0635
2668.0339 | 80.8834 | 84.5585 | 62.0016 | 84.3576 | 89.8873 | 74.6677 | 71.0689 | 3.0676
2668.9983 | 80.8939 | 84.5595 | 61.9579 | 84.3956 | 89.7865 | 74.5761 | 71.0836 | 3.0722
2669.9624 | 80.9057 | 84.5609 | 61.9233 | 84.4333 | 89.7104 | 74.4845 | 71.0989 | 3.0767
2670.9268 | 80.9186 | 84.5632 | 61.906 | 84.4637 | 89.6731 | 74.3991 | 71.115 | 3.0803
2671.8909 | 80.9323 | 84.5666 | 61.9177 | 84.4826 | 89.6825 | 74.3341 | 71.132 | 3.0824
2672.8552 | 80.9466 | 84.571 | 61.9684 | 84.4904 | 89.7387 | 74.3089 | 71.1495 | 3.0827
2673.8193 | 80.9612 | 84.576 | 62.0605 | 84.491 | 89.8325 | 74.3381 | 71.1676 | 3.0809
2674.7837 | 80.9758 | 84.5812 | 62.1867 | 84.4891 | 89.9464 | 74.4234 | 71.1861 | 3.0774
2675.7478 | 80.9902 | 84.5862 | 62.3302 | 84.4875 | 90.0606 | 74.5504 | 71.205 | 3.073
2676.7122 | 81.0043 | 84.5909 | 62.4714 | 84.4867 | 90.1595 | 74.6933 | 71.2241 | 3.0685
2677.6763 | 81.0181 | 84.5951 | 62.593 | 84.4869 | 90.2386 | 74.825 | 71.2431 | 3.0647
2678.6406 | 81.0314 | 84.5988 | 62.6863 | 84.4903 | 90.3042 | 74.9261 | 71.2613 | 3.0618
2679.6047 | 81.0443 | 84.6015 | 62.7526 | 84.5014 | 90.3702 | 74.9907 | 71.2783 | 3.0594
2680.5691 | 81.0564 | 84.603 | 62.8018 | 84.5251 | 90.449 | 75.0259 | 71.2933 | 3.0569
2681.5332 | 81.0674 | 84.603 | 62.8481 | 84.5636 | 90.5452 | 75.0461 | 71.3064 | 3.0541
2682.4976 | 81.0772 | 84.6018 | 62.9046 | 84.6133 | 90.6538 | 75.0675 | 71.3178 | 3.0509
2683.4617 | 81.086 | 84.5999 | 62.9786 | 84.6664 | 90.763 | 75.1024 | 71.3286 | 3.0475
2684.426 | 81.0944 | 84.5984 | 63.0695 | 84.7137 | 90.8621 | 75.1559 | 71.3396 | 3.0441
2685.3901 | 81.103 | 84.5981 | 63.1707 | 84.7485 | 90.9467 | 75.2254 | 71.3519 | 3.0407
2686.3545 | 81.1126 | 84.5996 | 63.271 | 84.7703 | 91.0189 | 75.3017 | 71.3657 | 3.0373
2687.3186 | 81.1234 | 84.6027 | 63.359 | 84.7833 | 91.0842 | 75.3721 | 71.3805 | 3.0339
2688.283 | 81.1349 | 84.6065 | 63.4247 | 84.7946 | 91.1469 | 75.4253 | 71.3956 | 3.0308
2689.2471 | 81.1462 | 84.61 | 63.4626 | 84.8095 | 91.2078 | 75.4561 | 71.4101 | 3.0283
2690.2114 | 81.1562 | 84.6122 | 63.4731 | 84.8302 | 91.2666 | 75.4672 | 71.4231 | 3.0267
2691.1755 | 81.164 | 84.6125 | 63.4627 | 84.8542 | 91.3238 | 75.4673 | 71.4343 | 3.0258
2692.1399 | 81.169 | 84.611 | 63.4419 | 84.8775 | 91.3813 | 75.466 | 71.4436 | 3.025
2693.104 | 81.1715 | 84.6079 | 63.4201 | 84.8962 | 91.439 | 75.4677 | 71.4514 | 3.0236
2694.0684 | 81.172 | 84.6038 | 63.3997 | 84.909 | 91.4917 | 75.4694 | 71.4582 | 3.0216
2695.0325 | 81.1716 | 84.5992 | 63.3745 | 84.9181 | 91.5289 | 75.4626 | 71.4647 | 3.0193
2695.9968 | 81.1712 | 84.5949 | 63.3332 | 84.9281 | 91.5419 | 75.4395 | 71.4714 | 3.0178
2696.9609 | 81.1713 | 84.5911 | 63.2683 | 84.9436 | 91.531 | 75.3985 | 71.4785 | 3.0175
2697.9253 | 81.1721 | 84.5882 | 63.1847 | 84.9674 | 91.5095 | 75.3457 | 71.486 | 3.0182
2698.8894 | 81.173 | 84.5861 | 63.1015 | 84.9994 | 91.5002 | 75.2924 | 71.4934 | 3.0188
2699.8538 | 81.1734 | 84.5846 | 63.0455 | 85.0362 | 91.524 | 75.2502 | 71.4999 | 3.0183
2700.8179 | 81.1726 | 84.5832 | 63.0395 | 85.0733 | 91.5904 | 75.2276 | 71.5048 | 3.0159
2701.7822 | 81.1702 | 84.5815 | 63.0917 | 85.1064 | 91.694 | 75.2299 | 71.5078 | 3.0118
2702.7463 | 81.1662 | 84.579 | 63.1929 | 85.1338 | 91.8201 | 75.2604 | 71.5088 | 3.0069
2703.7107 | 81.161 | 84.5755 | 63.3216 | 85.1574 | 91.9541 | 75.3214 | 71.5082 | 3.0017
2704.6748 | 81.1551 | 84.5711 | 63.4534 | 85.1809 | 92.0868 | 75.4116 | 71.5067 | 2.9965
2705.6392 | 81.1492 | 84.5661 | 63.566 | 85.2089 | 92.212 | 75.5203 | 71.5051 | 2.991
2706.6033 | 81.1438 | 84.5607 | 63.6401 | 85.2442 | 92.3197 | 75.6247 | 71.504 | 2.9854
2707.5676 | 81.139 | 84.5554 | 63.6565 | 85.2864 | 92.3922 | 75.6916 | 71.5036 | 2.9803
2708.5317 | 81.135 | 84.5504 | 63.5969 | 85.3321 | 92.4073 | 75.689 | 71.5042 | 2.9767
2709.4961 | 81.1314 | 84.5464 | 63.4505 | 85.3768 | 92.3519 | 75.5996 | 71.5054 | 2.9759
2710.4602 | 81.1279 | 84.5436 | 63.2255 | 85.4171 | 92.2334 | 75.433 | 71.507 | 2.9779
2711.4246 | 81.1241 | 84.5422 | 62.9547 | 85.4519 | 92.0832 | 75.2259 | 71.5083 | 2.9817
2712.3887 | 81.1192 | 84.542 | 62.6913 | 85.4818 | 91.9466 | 75.0306 | 71.5087 | 2.9851
2713.353 | 81.113 | 84.5422 | 62.4903 | 85.507 | 91.8635 | 74.8947 | 71.5077 | 2.9858
2714.3171 | 81.1048 | 84.5416 | 62.3862 | 85.5263 | 91.8499 | 74.8426 | 71.5048 | 2.9828
2715.2815 | 81.0945 | 84.5391 | 62.3781 | 85.5375 | 91.8924 | 74.8684 | 71.4997 | 2.9767
2716.2456 | 81.082 | 84.5341 | 62.4329 | 85.5405 | 91.9569 | 74.9425 | 71.4928 | 2.9691
2717.21 | 81.0674 | 84.5263 | 62.5028 | 85.5383 | 92.0081 | 75.0297 | 71.4845 | 2.9621
2718.1741 | 81.0517 | 84.5168 | 62.55 | 85.5378 | 92.0272 | 75.1049 | 71.4757 | 2.9567
2719.1384 | 81.0358 | 84.5068 | 62.5613 | 85.5464 | 92.0189 | 75.1616 | 71.4672 | 2.9528
2720.1025 | 81.0208 | 84.4978 | 62.5484 | 85.568 | 92.0049 | 75.2075 | 71.4595 | 2.9494
2721.0669 | 81.0075 | 84.4908 | 62.5335 | 85.6006 | 92.0088 | 75.2528 | 71.4528 | 2.9459
2722.031 | 80.9961 | 84.4859 | 62.5323 | 85.6373 | 92.0397 | 75.299 | 71.4469 | 2.9418
2722.9954 | 80.986 | 84.4822 | 62.5437 | 85.6711 | 92.0868 | 75.3345 | 71.4412 | 2.9378
2723.9595 | 80.976 | 84.4788 | 62.5524 | 85.6993 | 92.1225 | 75.3387 | 71.435 | 2.9345
2724.9238 | 80.965 | 84.4743 | 62.5397 | 85.7263 | 92.1158 | 75.2919 | 71.4279 | 2.9323
2725.8879 | 80.9519 | 84.4681 | 62.4954 | 85.7605 | 92.0463 | 75.1848 | 71.4195 | 2.9314
2726.8523 | 80.9363 | 84.4598 | 62.4237 | 85.8093 | 91.9151 | 75.0246 | 71.4099 | 2.9315
2727.8164 | 80.9181 | 84.4497 | 62.3406 | 85.8745 | 91.7462 | 74.8351 | 71.399 | 2.932
2728.7808 | 80.8974 | 84.438 | 62.2669 | 85.9494 | 91.5778 | 74.6508 | 71.3868 | 2.9321
2729.7449 | 80.8745 | 84.4249 | 62.2197 | 86.0219 | 91.4489 | 74.5073 | 71.3734 | 2.931
2730.7092 | 80.8498 | 84.4108 | 62.2056 | 86.0797 | 91.3826 | 74.4296 | 71.3591 | 2.9283
2731.6733 | 80.824 | 84.3957 | 62.218 | 86.1161 | 91.3762 | 74.4216 | 71.3445 | 2.9239
2732.6377 | 80.798 | 84.38 | 62.2395 | 86.1332 | 91.4027 | 74.4645 | 71.3303 | 2.9186
2733.6018 | 80.7729 | 84.3642 | 62.2482 | 86.1405 | 91.4243 | 74.5232 | 71.3171 | 2.914
2734.5662 | 80.7494 | 84.3483 | 62.2291 | 86.1503 | 91.4112 | 74.562 | 71.305 | 2.9113
2735.5303 | 80.7278 | 84.3325 | 62.182 | 86.1713 | 91.3593 | 74.5613 | 71.2938 | 2.911
2736.4946 | 80.7076 | 84.3162 | 62.1259 | 86.2043 | 91.2925 | 74.5262 | 71.2826 | 2.9122
2737.4587 | 80.6878 | 84.2991 | 62.0927 | 86.2422 | 91.2513 | 74.483 | 71.2707 | 2.9131
2738.4231 | 80.6676 | 84.2808 | 62.1125 | 86.2743 | 91.2709 | 74.4642 | 71.2577 | 2.9117
2739.3872 | 80.6464 | 84.2612 | 62.1979 | 86.2921 | 91.3613 | 74.4891 | 71.2437 | 2.9071
2740.3516 | 80.6238 | 84.2406 | 62.3348 | 86.2952 | 91.499 | 74.5526 | 71.2291 | 2.9001
2741.3157 | 80.6002 | 84.2193 | 62.4857 | 86.2917 | 91.6372 | 74.627 | 71.2147 | 2.8925
2742.28 | 80.5759 | 84.1979 | 62.6061 | 86.2942 | 91.7262 | 74.6774 | 71.201 | 2.8865
2743.2441 | 80.5513 | 84.1768 | 62.6641 | 86.3144 | 91.7343 | 74.6791 | 71.1886 | 2.8835
2744.2085 | 80.5272 | 84.1562 | 62.6538 | 86.3573 | 91.659 | 74.6304 | 71.1779 | 2.8834
2745.1726 | 80.5041 | 84.1368 | 62.5972 | 86.4199 | 91.5256 | 74.5512 | 71.169 | 2.8849
2746.137 | 80.483 | 84.1186 | 62.5323 | 86.494 | 91.3741 | 74.4717 | 71.162 | 2.8862
2747.1011 | 80.4643 | 84.102 | 62.4958 | 86.5697 | 91.2439 | 74.4186 | 71.1565 | 2.8858
2748.0654 | 80.4483 | 84.0868 | 62.5079 | 86.6391 | 91.162 | 74.4048 | 71.152 | 2.8833
2749.0295 | 80.4346 | 84.0723 | 62.5662 | 86.6968 | 91.1386 | 74.4279 | 71.1481 | 2.8788
2749.9939 | 80.4223 | 84.058 | 62.6489 | 86.7401 | 91.1668 | 74.4751 | 71.1443 | 2.873
2750.958 | 80.4103 | 84.0433 | 62.7246 | 86.7693 | 91.2269 | 74.5284 | 71.1404 | 2.8669
2751.9224 | 80.3979 | 84.0281 | 62.7624 | 86.787 | 91.291 | 74.5677 | 71.1364 | 2.8613
2752.8865 | 80.3846 | 84.0127 | 62.7422 | 86.7995 | 91.3295 | 74.5734 | 71.1327 | 2.8571
2753.8508 | 80.3703 | 83.9973 | 62.6586 | 86.8148 | 91.3196 | 74.5303 | 71.1295 | 2.8547
2754.8149 | 80.3552 | 83.9824 | 62.5232 | 86.8392 | 91.2527 | 74.4335 | 71.1269 | 2.8544
2755.7793 | 80.3398 | 83.9677 | 62.3608 | 86.875 | 91.139 | 74.2953 | 71.1247 | 2.8553
2756.7434 | 80.3243 | 83.953 | 62.2028 | 86.919 | 91.0047 | 74.1449 | 71.1226 | 2.8562
2757.7078 | 80.3088 | 83.9376 | 62.0776 | 86.9648 | 90.8829 | 74.0211 | 71.1202 | 2.8556
2758.6719 | 80.2933 | 83.9212 | 62.0016 | 87.0066 | 90.8013 | 73.9565 | 71.117 | 2.8526
2759.6362 | 80.2777 | 83.9039 | 61.9744 | 87.0432 | 90.7727 | 73.9647 | 71.113 | 2.8472
2760.6003 | 80.2619 | 83.8862 | 61.9811 | 87.0769 | 90.7922 | 74.0351 | 71.1084 | 2.8405
2761.5647 | 80.2459 | 83.8685 | 62.0004 | 87.1115 | 90.8415 | 74.1376 | 71.1034 | 2.8335
2762.5288 | 80.2297 | 83.8517 | 62.0134 | 87.1474 | 90.8975 | 74.2366 | 71.0988 | 2.8271
2763.4932 | 80.2137 | 83.8363 | 62.0087 | 87.1802 | 90.9389 | 74.3034 | 71.0952 | 2.8217
2764.4573 | 80.1983 | 83.8226 | 61.9823 | 87.2029 | 90.9515 | 74.3221 | 71.0932 | 2.8171
2765.4216 | 80.1839 | 83.8106 | 61.9323 | 87.2095 | 90.9292 | 74.2892 | 71.0932 | 2.8131
2766.3857 | 80.1702 | 83.7999 | 61.8575 | 87.1987 | 90.8737 | 74.2107 | 71.0948 | 2.8098
2767.3501 | 80.1569 | 83.7896 | 61.7585 | 87.1747 | 90.7946 | 74.0984 | 71.0975 | 2.8076
2768.3142 | 80.1431 | 83.7786 | 61.644 | 87.1447 | 90.7078 | 73.9706 | 71.1 | 2.8064
2769.2786 | 80.1278 | 83.7658 | 61.5348 | 87.1158 | 90.6322 | 73.8509 | 71.101 | 2.8059
2770.2427 | 80.1103 | 83.7502 | 61.4602 | 87.0937 | 90.5851 | 73.7656 | 71.0994 | 2.8049
2771.207 | 80.0902 | 83.7318 | 61.447 | 87.0828 | 90.576 | 73.7357 | 71.0947 | 2.8025
2772.1711 | 80.068 | 83.711 | 61.5046 | 87.0871 | 90.6036 | 73.7695 | 71.0871 | 2.7977
2773.1355 | 80.0443 | 83.6892 | 61.6159 | 87.1108 | 90.6558 | 73.8559 | 71.0774 | 2.7906
2774.0996 | 80.0201 | 83.6675 | 61.7388 | 87.156 | 90.713 | 73.9673 | 71.0667 | 2.7821
2775.064 | 79.9962 | 83.647 | 61.8208 | 87.2203 | 90.754 | 74.0667 | 71.056 | 2.7735
2776.0281 | 79.973 | 83.6282 | 61.8203 | 87.2956 | 90.7611 | 74.1208 | 71.0458 | 2.7666
2776.9924 | 79.9507 | 83.611 | 61.7231 | 87.3707 | 90.7254 | 74.1099 | 71.0363 | 2.7623
2777.9565 | 79.9288 | 83.5948 | 61.5495 | 87.4359 | 90.6494 | 74.0353 | 71.0274 | 2.7607
2778.9209 | 79.907 | 83.5793 | 61.3441 | 87.4868 | 90.547 | 73.9165 | 71.0189 | 2.7609
2779.885 | 79.8845 | 83.5642 | 61.1567 | 87.5257 | 90.4403 | 73.7837 | 71.0107 | 2.761
2780.8494 | 79.8609 | 83.5497 | 61.0207 | 87.5591 | 90.3513 | 73.6659 | 71.0028 | 2.7593
2781.8135 | 79.8356 | 83.536 | 60.9398 | 87.5934 | 90.2947 | 73.5807 | 70.9953 | 2.7552
2782.7778 | 79.8087 | 83.5234 | 60.8897 | 87.6312 | 90.2713 | 73.5301 | 70.988 | 2.7492
2783.7419 | 79.7803 | 83.5121 | 60.8347 | 87.6702 | 90.2685 | 73.503 | 70.9808 | 2.7427
2784.7063 | 79.7506 | 83.5023 | 60.7487 | 87.7062 | 90.2666 | 73.483 | 70.9733 | 2.7372
2785.6704 | 79.7201 | 83.4942 | 60.6298 | 87.7356 | 90.2475 | 73.4566 | 70.965 | 2.7333
2786.6348 | 79.6891 | 83.488 | 60.5007 | 87.7575 | 90.2024 | 73.4171 | 70.9556 | 2.7308
2787.5989 | 79.6578 | 83.4837 | 60.3931 | 87.7745 | 90.1332 | 73.3633 | 70.9448 | 2.7286
2788.5632 | 79.6262 | 83.4809 | 60.3284 | 87.7894 | 90.0494 | 73.2964 | 70.9329 | 2.7259
2789.5273 | 79.5947 | 83.4788 | 60.3034 | 87.8041 | 89.9625 | 73.2182 | 70.9205 | 2.7225
2790.4917 | 79.5635 | 83.4767 | 60.293 | 87.8187 | 89.882 | 73.1319 | 70.9088 | 2.719
2791.4558 | 79.5332 | 83.4733 | 60.2666 | 87.8324 | 89.8139 | 73.0461 | 70.899 | 2.7159
2792.4202 | 79.5042 | 83.4679 | 60.2063 | 87.8461 | 89.7619 | 72.9757 | 70.892 | 2.7132
2793.3843 | 79.4767 | 83.4597 | 60.1171 | 87.8645 | 89.7279 | 72.9377 | 70.888 | 2.7102
2794.3486 | 79.4506 | 83.4483 | 60.0219 | 87.8951 | 89.7112 | 72.9433 | 70.8864 | 2.7063
2795.3127 | 79.4253 | 83.4336 | 59.9455 | 87.9457 | 89.7078 | 72.9908 | 70.8861 | 2.7013
2796.2771 | 79.4 | 83.4157 | 59.8998 | 88.0193 | 89.7103 | 73.0632 | 70.8859 | 2.6955
2797.2412 | 79.3744 | 83.3949 | 59.8772 | 88.1111 | 89.7095 | 73.1351 | 70.8852 | 2.6898
2798.2056 | 79.3478 | 83.3718 | 59.8573 | 88.2077 | 89.6974 | 73.1826 | 70.8842 | 2.6849
2799.1697 | 79.3201 | 83.3467 | 59.8191 | 88.2912 | 89.6694 | 73.192 | 70.8836 | 2.6808
2800.134 | 79.2911 | 83.3201 | 59.7535 | 88.3477 | 89.6235 | 73.1628 | 70.8842 | 2.6774
2801.0981 | 79.2605 | 83.2921 | 59.6656 | 88.3743 | 89.5587 | 73.1034 | 70.8864 | 2.6742
2802.0625 | 79.2282 | 83.2626 | 59.5693 | 88.3815 | 89.4728 | 73.0256 | 70.89 | 2.6711
2803.0266 | 79.1941 | 83.2314 | 59.4779 | 88.3885 | 89.3641 | 72.9386 | 70.8945 | 2.6684
2803.991 | 79.1583 | 83.1987 | 59.3962 | 88.4142 | 89.2348 | 72.8492 | 70.8993 | 2.6664
2804.9551 | 79.1213 | 83.165 | 59.3185 | 88.4663 | 89.0941 | 72.7631 | 70.9041 | 2.665
2805.9194 | 79.0838 | 83.1312 | 59.2327 | 88.5373 | 88.9583 | 72.6864 | 70.9088 | 2.6637
2806.8835 | 79.0462 | 83.0982 | 59.1264 | 88.6082 | 88.8457 | 72.6244 | 70.9133 | 2.6618
2807.8479 | 79.0083 | 83.0668 | 58.9925 | 88.6577 | 88.7687 | 72.5797 | 70.9171 | 2.6586
2808.812 | 78.9692 | 83.0367 | 58.8312 | 88.6732 | 88.7274 | 72.5493 | 70.9192 | 2.6543
2809.7764 | 78.9271 | 83.007 | 58.6494 | 88.6568 | 88.7076 | 72.5263 | 70.9181 | 2.649
2810.7405 | 78.8794 | 82.9758 | 58.4569 | 88.6248 | 88.6861 | 72.502 | 70.912 | 2.6436
2811.7048 | 78.8234 | 82.9414 | 58.2649 | 88.6004 | 88.6396 | 72.4707 | 70.8993 | 2.6386
2812.6689 | 78.7572 | 82.9018 | 58.0829 | 88.603 | 88.5542 | 72.4315 | 70.8792 | 2.6343
2813.6333 | 78.6795 | 82.8563 | 57.9189 | 88.641 | 88.4305 | 72.3879 | 70.8515 | 2.6306
2814.5974 | 78.5908 | 82.8049 | 57.7775 | 88.7075 | 88.2838 | 72.3457 | 70.8168 | 2.6271
2815.5618 | 78.4929 | 82.7485 | 57.6587 | 88.7845 | 88.1378 | 72.3097 | 70.7765 | 2.6231
2816.5259 | 78.3885 | 82.6888 | 57.5573 | 88.8501 | 88.0163 | 72.281 | 70.7322 | 2.618
2817.4902 | 78.2809 | 82.6275 | 57.4635 | 88.8879 | 87.9343 | 72.257 | 70.6859 | 2.6116
2818.4543 | 78.1727 | 82.5662 | 57.3655 | 88.8942 | 87.8928 | 72.2317 | 70.6394 | 2.6042
2819.4187 | 78.066 | 82.5058 | 57.2543 | 88.8787 | 87.8778 | 72.199 | 70.5939 | 2.5966
2820.3828 | 77.9617 | 82.4471 | 57.1275 | 88.8599 | 87.8666 | 72.1552 | 70.5496 | 2.5896
2821.3472 | 77.8592 | 82.3899 | 56.9896 | 88.8556 | 87.8361 | 72.0998 | 70.5056 | 2.584
2822.3113 | 77.7569 | 82.3335 | 56.849 | 88.8752 | 87.7712 | 72.035 | 70.4598 | 2.5799
2823.2756 | 77.6517 | 82.2764 | 56.7127 | 88.9167 | 87.6703 | 71.9638 | 70.409 | 2.5769
2824.2397 | 77.5396 | 82.2166 | 56.5827 | 88.9694 | 87.5452 | 71.8879 | 70.3496 | 2.5743
2825.2041 | 77.4162 | 82.1515 | 56.4563 | 89.0209 | 87.4155 | 71.8083 | 70.2786 | 2.5712
2826.1682 | 77.2778 | 82.0786 | 56.3299 | 89.0621 | 87.3026 | 71.7268 | 70.1934 | 2.5672
2827.1326 | 77.1221 | 81.9963 | 56.2028 | 89.0893 | 87.2224 | 71.6483 | 70.0927 | 2.5619
2828.0967 | 76.9483 | 81.9037 | 56.0794 | 89.1017 | 87.1813 | 71.58 | 69.9764 | 2.5554
2829.061 | 76.7573 | 81.8017 | 55.9669 | 89.099 | 87.1746 | 71.5283 | 69.845 | 2.5479
2830.0251 | 76.5507 | 81.692 | 55.8708 | 89.0803 | 87.1886 | 71.495 | 69.6994 | 2.54
2830.9895 | 76.33 | 81.5765 | 55.7919 | 89.0465 | 87.2049 | 71.4749 | 69.5404 | 2.5323
2831.9536 | 76.0961 | 81.4571 | 55.7257 | 89.0036 | 87.2074 | 71.4569 | 69.3683 | 2.5252
2832.918 | 75.8487 | 81.3339 | 55.6649 | 88.963 | 87.188 | 71.4286 | 69.1831 | 2.5188
2833.8821 | 75.5871 | 81.2062 | 55.6028 | 88.9379 | 87.149 | 71.3795 | 68.9842 | 2.5128
2834.8464 | 75.3102 | 81.0719 | 55.536 | 88.9373 | 87.1008 | 71.3042 | 68.7714 | 2.5066
2835.8105 | 75.017 | 80.9291 | 55.4636 | 88.9605 | 87.0552 | 71.202 | 68.5446 | 2.4995
2836.7749 | 74.7071 | 80.7762 | 55.386 | 88.9962 | 87.0195 | 71.0764 | 68.3043 | 2.4914
2837.739 | 74.3807 | 80.613 | 55.3031 | 89.0255 | 86.9926 | 70.9333 | 68.0513 | 2.4823
2838.7034 | 74.0388 | 80.4407 | 55.2127 | 89.0309 | 86.9663 | 70.7803 | 67.7869 | 2.4723
2839.6675 | 73.6826 | 80.261 | 55.1101 | 89.0018 | 86.9284 | 70.6234 | 67.5124 | 2.4611
2840.6318 | 73.3138 | 80.0758 | 54.9879 | 88.9395 | 86.8671 | 70.463 | 67.2292 | 2.448
2841.5959 | 72.9337 | 79.8866 | 54.8383 | 88.8553 | 86.7737 | 70.2926 | 66.9385 | 2.4324
2842.5603 | 72.5436 | 79.6941 | 54.6564 | 88.7654 | 86.6448 | 70.0989 | 66.6412 | 2.4136
2843.5244 | 72.1445 | 79.4981 | 54.4434 | 88.684 | 86.4832 | 69.8691 | 66.3381 | 2.3912
2844.4888 | 71.7378 | 79.2984 | 54.2062 | 88.6182 | 86.2973 | 69.5987 | 66.0294 | 2.3653
2845.4529 | 71.3248 | 79.0946 | 53.9526 | 88.5665 | 86.0973 | 69.296 | 65.7156 | 2.3366
2846.4172 | 70.9068 | 78.8865 | 53.6831 | 88.522 | 85.8872 | 68.98 | 65.3965 | 2.306
2847.3813 | 70.4849 | 78.6741 | 53.3836 | 88.4785 | 85.6583 | 68.6705 | 65.0719 | 2.2758
2848.3457 | 70.0592 | 78.4575 | 53.0262 | 88.4352 | 85.3878 | 68.3776 | 64.7416 | 2.2484
2849.3098 | 69.6289 | 78.2364 | 52.5793 | 88.3987 | 85.0466 | 68.096 | 64.4051 | 2.2265
2850.2742 | 69.193 | 78.011 | 52.0224 | 88.3791 | 84.6153 | 67.8076 | 64.0621 | 2.2119
2851.2383 | 68.7504 | 77.7816 | 51.3576 | 88.3851 | 84.0962 | 67.4921 | 63.7129 | 2.2046
2852.2026 | 68.3012 | 77.5493 | 50.6112 | 88.4181 | 83.5168 | 67.1377 | 63.358 | 2.2029
2853.1667 | 67.8465 | 77.3157 | 49.8239 | 88.4709 | 82.9181 | 66.7478 | 62.9988 | 2.2036
2854.1311 | 67.3883 | 77.0827 | 49.0346 | 88.5302 | 82.3373 | 66.3394 | 62.6368 | 2.2036
2855.0952 | 66.9288 | 76.8519 | 48.2668 | 88.5826 | 81.791 | 65.9338 | 62.2736 | 2.2005
2856.0596 | 66.4699 | 76.6242 | 47.5217 | 88.6185 | 81.2713 | 65.5457 | 61.9107 | 2.1934
2857.0237 | 66.0128 | 76.3997 | 46.7818 | 88.6351 | 80.7542 | 65.1759 | 61.5495 | 2.1828
2857.988 | 65.5586 | 76.1775 | 46.0189 | 88.6346 | 80.2132 | 64.8089 | 61.1912 | 2.1695
2858.9521 | 65.1081 | 75.9565 | 45.2043 | 88.6222 | 79.6296 | 64.4189 | 60.837 | 2.1547
2859.9165 | 64.6624 | 75.735 | 44.3175 | 88.6034 | 78.9964 | 63.978 | 60.4878 | 2.1392
2860.8806 | 64.2227 | 75.5118 | 43.3528 | 88.5842 | 78.3139 | 63.4653 | 60.1447 | 2.1235
2861.845 | 63.7901 | 75.2858 | 42.3214 | 88.5703 | 77.5865 | 62.8722 | 59.8083 | 2.1083
2862.8091 | 63.3654 | 75.0566 | 41.2501 | 88.566 | 76.8217 | 62.2045 | 59.4793 | 2.0941
2863.7734 | 62.9494 | 74.8242 | 40.1754 | 88.5724 | 76.0322 | 61.4825 | 59.1586 | 2.0813
2864.7375 | 62.5426 | 74.5897 | 39.1367 | 88.5853 | 75.239 | 60.7387 | 58.8473 | 2.0696
2865.7019 | 62.1457 | 74.3547 | 38.1683 | 88.5948 | 74.4712 | 60.0159 | 58.547 | 2.0585
2866.666 | 61.7595 | 74.121 | 37.2953 | 88.5888 | 73.7609 | 59.3601 | 58.2588 | 2.0466
2867.6304 | 61.385 | 73.8903 | 36.5305 | 88.5576 | 73.1351 | 58.8113 | 57.9836 | 2.0328
2868.5945 | 61.0225 | 73.6632 | 35.8751 | 88.4998 | 72.6077 | 58.3903 | 57.7215 | 2.0167
2869.5588 | 60.6722 | 73.44 | 35.3182 | 88.4232 | 72.1727 | 58.0892 | 57.4718 | 1.9982
2870.5229 | 60.3337 | 73.2199 | 34.8359 | 88.3421 | 71.8041 | 57.8689 | 57.2333 | 1.9785
2871.4873 | 60.0061 | 73.0022 | 34.3923 | 88.2708 | 71.4591 | 57.6679 | 57.0043 | 1.959
2872.4514 | 59.6884 | 72.7862 | 33.9409 | 88.218 | 71.0871 | 57.4181 | 56.7834 | 1.9412
2873.4158 | 59.3795 | 72.572 | 33.4288 | 88.1833 | 70.6394 | 57.0617 | 56.5694 | 1.9257
2874.3799 | 59.0784 | 72.36 | 32.8011 | 88.1602 | 70.0759 | 56.5615 | 56.3619 | 1.9123
2875.3442 | 58.7845 | 72.1509 | 32.008 | 88.1401 | 69.3699 | 55.9022 | 56.1606 | 1.8992
2876.3083 | 58.498 | 71.9455 | 31.0123 | 88.116 | 68.5086 | 55.0862 | 55.9658 | 1.8837
2877.2727 | 58.2193 | 71.7445 | 29.8015 | 88.085 | 67.4941 | 54.1307 | 55.7782 | 1.863
2878.2368 | 57.9492 | 71.5485 | 28.4023 | 88.0459 | 66.3482 | 53.0694 | 55.5983 | 1.8352
2879.2012 | 57.6887 | 71.3579 | 26.891 | 87.9985 | 65.1208 | 51.9584 | 55.4267 | 1.8009
2880.1653 | 57.4387 | 71.1731 | 25.3907 | 87.9426 | 63.8941 | 50.8766 | 55.2632 | 1.7633
2881.1296 | 57.1992 | 70.9941 | 24.047 | 87.8791 | 62.7743 | 49.9151 | 55.1079 | 1.7271
2882.0938 | 56.9701 | 70.821 | 22.987 | 87.8119 | 61.8674 | 49.1542 | 54.9605 | 1.6964
2883.0581 | 56.751 | 70.6538 | 22.2767 | 87.7477 | 61.2463 | 48.6379 | 54.8214 | 1.6733
2884.0222 | 56.5424 | 70.4929 | 21.8995 | 87.6932 | 60.9254 | 48.3586 | 54.6914 | 1.6567
2884.9866 | 56.3453 | 70.3393 | 21.7657 | 87.6522 | 60.854 | 48.2595 | 54.5723 | 1.6438
2885.9507 | 56.1618 | 70.195 | 21.7546 | 87.6235 | 60.9367 | 48.2578 | 54.466 | 1.6323
2886.915 | 55.9943 | 70.062 | 21.7694 | 87.6016 | 61.0727 | 48.2768 | 54.3739 | 1.6215
2887.8792 | 55.8446 | 69.9422 | 21.7772 | 87.5799 | 61.1949 | 48.2737 | 54.2967 | 1.6134
2888.8435 | 55.7132 | 69.8359 | 21.8133 | 87.5558 | 61.2903 | 48.2501 | 54.2341 | 1.6104
2889.8076 | 55.5991 | 69.7425 | 21.9507 | 87.5306 | 61.392 | 48.2398 | 54.1849 | 1.6142
2890.772 | 55.5004 | 69.6601 | 22.2532 | 87.5095 | 61.5526 | 48.2861 | 54.1476 | 1.6241
2891.7361 | 55.4147 | 69.5866 | 22.7381 | 87.4968 | 61.813 | 48.4175 | 54.1207 | 1.6373
2892.7004 | 55.3402 | 69.5202 | 23.3651 | 87.4931 | 62.1805 | 48.6343 | 54.103 | 1.6503
2893.6646 | 55.2756 | 69.46 | 24.0545 | 87.4934 | 62.6281 | 48.9112 | 54.0933 | 1.6605
2894.6289 | 55.2204 | 69.4059 | 24.7247 | 87.4891 | 63.1103 | 49.2114 | 54.0902 | 1.6669
2895.593 | 55.1741 | 69.3578 | 25.3245 | 87.4728 | 63.584 | 49.5043 | 54.0926 | 1.6698
2896.5574 | 55.1365 | 69.3154 | 25.8467 | 87.442 | 64.0243 | 49.7743 | 54.0991 | 1.6702
2897.5215 | 55.1071 | 69.2783 | 26.3156 | 87.4017 | 64.4262 | 50.0187 | 54.1092 | 1.6689
2898.4858 | 55.0855 | 69.2456 | 26.763 | 87.3624 | 64.7961 | 50.2375 | 54.1227 | 1.6664
2899.45 | 55.0711 | 69.2167 | 27.2045 | 87.3352 | 65.1405 | 50.4242 | 54.1401 | 1.6632
2900.4143 | 55.0633 | 69.1908 | 27.6303 | 87.3256 | 65.459 | 50.5641 | 54.1621 | 1.66
2901.3784 | 55.0613 | 69.1675 | 28.0143 | 87.3299 | 65.7469 | 50.6435 | 54.1894 | 1.6574
2902.3428 | 55.0643 | 69.1457 | 28.3332 | 87.3354 | 66.0024 | 50.6615 | 54.2223 | 1.6559
2903.3069 | 55.072 | 69.1246 | 28.586 | 87.3259 | 66.2363 | 50.6396 | 54.261 | 1.6555
2904.2712 | 55.084 | 69.1034 | 28.8004 | 87.2891 | 66.4747 | 50.6191 | 54.3051 | 1.6557
2905.2354 | 55.1002 | 69.0818 | 29.0259 | 87.2214 | 66.7532 | 50.6472 | 54.3541 | 1.6556
2906.1997 | 55.1203 | 69.06 | 29.3173 | 87.13 | 67.1048 | 50.7592 | 54.4075 | 1.6542
2907.1638 | 55.1435 | 69.0387 | 29.7163 | 87.0285 | 67.5471 | 50.9642 | 54.4647 | 1.651
2908.1282 | 55.1688 | 69.0185 | 30.2396 | 86.9312 | 68.0751 | 51.243 | 54.5245 | 1.6459
2909.0923 | 55.1951 | 68.9998 | 30.8769 | 86.8482 | 68.6638 | 51.5585 | 54.5852 | 1.6391
2910.0566 | 55.2215 | 68.9823 | 31.5977 | 86.7826 | 69.2795 | 51.8721 | 54.6437 | 1.6309
2911.0208 | 55.2462 | 68.965 | 32.3629 | 86.7317 | 69.8937 | 52.1579 | 54.6961 | 1.6213
2911.9851 | 55.2668 | 68.9463 | 33.1352 | 86.6891 | 70.4916 | 52.4079 | 54.7376 | 1.6102
2912.9492 | 55.2794 | 68.9243 | 33.8839 | 86.6475 | 71.07 | 52.6258 | 54.7641 | 1.5976
2913.9136 | 55.2793 | 68.8969 | 34.5862 | 86.601 | 71.6281 | 52.8171 | 54.773 | 1.584
2914.8777 | 55.2621 | 68.8627 | 35.2235 | 86.5473 | 72.1554 | 52.982 | 54.7641 | 1.5709
2915.842 | 55.2254 | 68.8213 | 35.7788 | 86.49 | 72.6288 | 53.118 | 54.7398 | 1.5604
2916.8062 | 55.1699 | 68.7734 | 36.2374 | 86.4387 | 73.0184 | 53.2272 | 54.7041 | 1.5539
2917.7705 | 55.099 | 68.721 | 36.5902 | 86.4064 | 73.3007 | 53.3221 | 54.6615 | 1.5519
2918.7346 | 55.0176 | 68.6664 | 36.8342 | 86.4058 | 73.4674 | 53.422 | 54.6141 | 1.5534
2919.699 | 54.9291 | 68.6109 | 36.9712 | 86.4437 | 73.5238 | 53.54 | 54.5599 | 1.5565
2920.6631 | 54.833 | 68.5533 | 37.0008 | 86.5182 | 73.4785 | 53.6681 | 54.4917 | 1.5594
2921.6274 | 54.7229 | 68.4886 | 36.9158 | 86.62 | 73.3313 | 53.7724 | 54.3986 | 1.5613
2922.5916 | 54.5882 | 68.4088 | 36.7015 | 86.7361 | 73.0687 | 53.8047 | 54.2688 | 1.5627
2923.5559 | 54.4169 | 68.3047 | 36.3434 | 86.8555 | 72.6726 | 53.7257 | 54.093 | 1.5642
2924.52 | 54.1993 | 68.1691 | 35.8381 | 86.9717 | 72.1363 | 53.5262 | 53.867 | 1.5664
2925.4844 | 53.9306 | 67.9985 | 35.2034 | 87.0845 | 71.4779 | 53.2343 | 53.5924 | 1.5688
2926.4485 | 53.6128 | 67.7947 | 34.4813 | 87.1979 | 70.7434 | 52.9046 | 53.276 | 1.5705
2927.4128 | 53.2531 | 67.5641 | 33.7314 | 87.3182 | 69.9981 | 52.5946 | 52.9266 | 1.5708
2928.377 | 52.8615 | 67.3149 | 33.02 | 87.4523 | 69.3085 | 52.3426 | 52.5534 | 1.5701
2929.3413 | 52.4485 | 67.0552 | 32.404 | 87.6059 | 68.7257 | 52.1576 | 52.1639 | 1.5699
2930.3054 | 52.0225 | 66.7907 | 31.9184 | 87.781 | 68.2747 | 52.0252 | 51.7631 | 1.5719
2931.2698 | 51.5886 | 66.5242 | 31.5678 | 87.974 | 67.9523 | 51.9231 | 51.3534 | 1.5773
2932.2339 | 51.1481 | 66.2554 | 31.325 | 88.1755 | 67.7313 | 51.8353 | 50.935 | 1.5856
2933.1982 | 50.6989 | 65.9819 | 31.138 | 88.3722 | 67.5687 | 51.7569 | 50.5064 | 1.5949
2934.1624 | 50.2364 | 65.7006 | 30.9426 | 88.5512 | 67.4146 | 51.6889 | 50.0653 | 1.6026
2935.1267 | 49.7551 | 65.4084 | 30.6818 | 88.7045 | 67.2211 | 51.6275 | 49.6088 | 1.6071
2936.0908 | 49.2501 | 65.1036 | 30.3219 | 88.8316 | 66.952 | 51.5567 | 49.1339 | 1.6083
2937.0552 | 48.7173 | 64.7851 | 29.8616 | 88.9376 | 66.5891 | 51.4509 | 48.6377 | 1.6075
2938.0193 | 48.1549 | 64.453 | 29.3264 | 89.0296 | 66.1343 | 51.2841 | 48.1174 | 1.6064
2938.9836 | 47.5623 | 64.1078 | 28.7506 | 89.1119 | 65.6059 | 51.0399 | 47.5713 | 1.6051
2939.9478 | 46.9408 | 63.7509 | 28.1535 | 89.1844 | 65.0259 | 50.7139 | 46.9984 | 1.6022
2940.9121 | 46.2929 | 63.3837 | 27.5209 | 89.2442 | 64.406 | 50.3058 | 46.399 | 1.5948
2941.8762 | 45.6217 | 63.0082 | 26.8019 | 89.2887 | 63.7376 | 49.807 | 45.7747 | 1.5809
2942.8406 | 44.9304 | 62.6257 | 25.9274 | 89.3195 | 62.9925 | 49.1953 | 45.1283 | 1.5602
2943.8047 | 44.2216 | 62.2376 | 24.8434 | 89.3423 | 62.1376 | 48.4439 | 44.4629 | 1.5352
2944.769 | 43.4972 | 61.8443 | 23.5411 | 89.3632 | 61.1541 | 47.5411 | 43.782 | 1.5093
2945.7332 | 42.7588 | 61.4457 | 22.0678 | 89.3838 | 60.0505 | 46.5094 | 43.0889 | 1.4851
2946.6975 | 42.008 | 61.042 | 20.5113 | 89.3969 | 58.861 | 45.4066 | 42.3868 | 1.463
2947.6616 | 41.2471 | 60.6338 | 18.966 | 89.3881 | 57.6314 | 44.3086 | 41.6785 | 1.4417
2948.626 | 40.4798 | 60.2227 | 17.4988 | 89.3424 | 56.4018 | 43.2784 | 40.9669 | 1.4189
2949.5901 | 39.7103 | 59.8113 | 16.1315 | 89.2531 | 55.1971 | 42.3424 | 40.2552 | 1.3939
2950.5544 | 38.9433 | 59.4031 | 14.8506 | 89.1273 | 54.0307 | 41.4853 | 39.547 | 1.3672
2951.5186 | 38.1833 | 59.0012 | 13.6325 | 88.9852 | 52.9144 | 40.6671 | 38.846 | 1.3403
2952.4829 | 37.4344 | 58.6085 | 12.4673 | 88.8517 | 51.8634 | 39.8484 | 38.1561 | 1.314
2953.447 | 36.6998 | 58.2269 | 11.3646 | 88.7447 | 50.8905 | 39.0085 | 37.4811 | 1.2881
2954.4114 | 35.9831 | 57.8575 | 10.3417 | 88.6681 | 49.9933 | 38.1472 | 36.824 | 1.2618
2955.3755 | 35.2876 | 57.501 | 9.4024 | 88.6105 | 49.1454 | 37.275 | 36.1878 | 1.2351
2956.3398 | 34.6167 | 57.1578 | 8.5242 | 88.554 | 48.3036 | 36.4009 | 35.5745 | 1.2088
2957.304 | 33.9738 | 56.8288 | 7.6607 | 88.4848 | 47.4255 | 35.5262 | 34.9862 | 1.1846
2958.2683 | 33.3621 | 56.5148 | 6.7582 | 88.401 | 46.4887 | 34.647 | 34.4246 | 1.1635
2959.2324 | 32.7841 | 56.2171 | 5.774 | 88.3133 | 45.4959 | 33.7578 | 33.8916 | 1.1446
2960.1968 | 32.2417 | 55.9369 | 4.6886 | 88.2374 | 44.4656 | 32.8528 | 33.389 | 1.1259
2961.1609 | 31.7363 | 55.6752 | 3.5074 | 88.1835 | 43.4128 | 31.9227 | 32.9186 | 1.1056
2962.1252 | 31.2687 | 55.4328 | 2.2544 | 88.1482 | 42.3347 | 30.9505 | 32.4816 | 1.0831
2963.0894 | 30.8394 | 55.2104 | 0.9624 | 88.1115 | 41.2084 | 29.9105 | 32.0792 | 1.059
2964.0537 | 30.4489 | 55.0084 | -0.3368 | 88.0434 | 39.9999 | 28.7741 | 31.7119 | 1.0338
2965.0178 | 30.0978 | 54.827 | -1.6183 | 87.9164 | 38.6791 | 27.5197 | 31.3801 | 1.0064
2965.9822 | 29.7867 | 54.6664 | -2.8649 | 87.719 | 37.2363 | 26.1465 | 31.0843 | 0.97475
2966.9463 | 29.5169 | 54.5264 | -4.0606 | 87.4631 | 35.6987 | 24.6923 | 30.8252 | 0.93729
2967.9106 | 29.2899 | 54.407 | -5.1817 | 87.1834 | 34.1471 | 23.2455 | 30.6037 | 0.89564
2968.8748 | 29.1069 | 54.3075 | -6.1909 | 86.9266 | 32.7148 | 21.9373 | 30.4209 | 0.85514
2969.8391 | 28.969 | 54.2272 | -7.0492 | 86.7352 | 31.554 | 20.9033 | 30.2776 | 0.82301
2970.8032 | 28.877 | 54.1649 | -7.7373 | 86.6329 | 30.776 | 20.2288 | 30.1745 | 0.80479
2971.7676 | 28.8309 | 54.1195 | -8.2744 | 86.6162 | 30.399 | 19.9067 | 30.1116 | 0.8011
2972.7317 | 28.8303 | 54.0897 | -8.7248 | 86.6574 | 30.3232 | 19.8268 | 30.0886 | 0.80669
2973.696 | 28.8743 | 54.0748 | -9.1847 | 86.7135 | 30.3458 | 19.7969 | 30.1051 | 0.81232
2974.6602 | 28.9619 | 54.0743 | -9.7512 | 86.7408 | 30.2178 | 19.5988 | 30.1606 | 0.80841
2975.6245 | 29.092 | 54.0887 | -10.4791 | 86.708 | 29.7304 | 19.0629 | 30.2549 | 0.78892
2976.5886 | 29.2637 | 54.1192 | -11.3399 | 86.6064 | 28.8043 | 18.1414 | 30.3878 | 0.75381
2977.553 | 29.4763 | 54.1673 | -12.1954 | 86.4547 | 27.5606 | 16.9671 | 30.5595 | 0.70958
2978.5171 | 29.7291 | 54.2351 | -12.813 | 86.2947 | 26.3318 | 15.8559 | 30.7699 | 0.66769
2979.4814 | 30.0215 | 54.3241 | -12.942 | 86.1808 | 25.5589 | 15.2066 | 31.0191 | 0.64119
2980.4456 | 30.3526 | 54.4353 | -12.416 | 86.1611 | 25.614 | 15.3383 | 31.3066 | 0.64032
2981.4099 | 30.7212 | 54.5688 | -11.2128 | 86.2619 | 26.6637 | 16.3745 | 31.6312 | 0.66875
2982.374 | 31.1257 | 54.7238 | -9.4634 | 86.4776 | 28.6151 | 18.2062 | 31.9912 | 0.72191
2983.3384 | 31.5644 | 54.8992 | -7.4181 | 86.773 | 31.1369 | 20.5222 | 32.3841 | 0.78869
2984.3025 | 32.0355 | 55.0934 | -5.3621 | 87.0982 | 33.7799 | 22.9268 | 32.8069 | 0.85589
2985.2668 | 32.5376 | 55.3054 | -3.5179 | 87.4061 | 36.1533 | 25.0938 | 33.2568 | 0.91337
2986.231 | 33.0696 | 55.5342 | -1.9977 | 87.6683 | 38.0388 | 26.8484 | 33.7315 | 0.95714
2987.1953 | 33.6306 | 55.7793 | -0.8126 | 87.8782 | 39.3973 | 28.1548 | 34.2294 | 0.98923
2988.1594 | 34.2201 | 56.0404 | 0.09465 | 88.0472 | 40.3209 | 29.0678 | 34.7502 | 1.0147
2989.1238 | 34.8381 | 56.3175 | 0.81515 | 88.1937 | 40.9699 | 29.6908 | 35.2941 | 1.0379
2990.0879 | 35.4847 | 56.6106 | 1.4425 | 88.3345 | 41.514 | 30.145 | 35.862 | 1.061
2991.0522 | 36.16 | 56.9201 | 2.0508 | 88.4796 | 42.0839 | 30.5455 | 36.4547 | 1.0833
2992.0164 | 36.8638 | 57.246 | 2.6865 | 88.6328 | 42.7481 | 30.9846 | 37.0729 | 1.104
2992.9807 | 37.5958 | 57.5884 | 3.3775 | 88.7935 | 43.5174 | 31.5222 | 37.7164 | 1.1229
2993.9448 | 38.355 | 57.9468 | 4.1491 | 88.9595 | 44.3734 | 32.1888 | 38.3849 | 1.1412
2994.9092 | 39.1407 | 58.3202 | 5.0367 | 89.1278 | 45.2993 | 32.9937 | 39.0775 | 1.1608
2995.8733 | 39.9521 | 58.7078 | 6.083 | 89.2947 | 46.2977 | 33.9342 | 39.7936 | 1.1835
2996.8376 | 40.7888 | 59.1089 | 7.3267 | 89.4556 | 47.3917 | 35.0035 | 40.5326 | 1.2102
2997.8018 | 41.6506 | 59.5231 | 8.7921 | 89.6048 | 48.6173 | 36.194 | 41.2942 | 1.2412
2998.7661 | 42.5373 | 59.9507 | 10.4869 | 89.7382 | 50.0144 | 37.5012 | 42.0781 | 1.2768
2999.7302 | 43.4477 | 60.3918 | 12.4102 | 89.8555 | 51.6202 | 38.9242 | 42.8839 | 1.3166
3000.6946 | 44.3796 | 60.8463 | 14.5625 | 89.9634 | 53.4619 | 40.4641 | 43.7107 | 1.3602
3001.6587 | 45.3295 | 61.3126 | 16.9456 | 90.0746 | 55.5458 | 42.1182 | 44.5565 | 1.4067
3002.623 | 46.2934 | 61.7885 | 19.5528 | 90.2038 | 57.8437 | 43.8723 | 45.4188 | 1.4553
3003.5872 | 47.2672 | 62.2707 | 22.3542 | 90.3607 | 60.2859 | 45.6955 | 46.294 | 1.5054
3004.5515 | 48.2475 | 62.7563 | 25.2889 | 90.5444 | 62.7706 | 47.5415 | 47.1786 | 1.5567
3005.5156 | 49.2321 | 63.243 | 28.2737 | 90.7433 | 65.1896 | 49.3596 | 48.0689 | 1.6093
3006.48 | 50.2199 | 63.7295 | 31.2233 | 90.9403 | 67.4613 | 51.109 | 48.9619 | 1.6629
3007.4441 | 51.2098 | 64.2152 | 34.0737 | 91.1227 | 69.5524 | 52.7687 | 49.8554 | 1.7165
3008.4084 | 52.2007 | 64.6998 | 36.7941 | 91.2878 | 71.4788 | 54.3383 | 50.7481 | 1.7685
3009.3726 | 53.1912 | 65.183 | 39.3837 | 91.4437 | 73.2827 | 55.8259 | 51.6394 | 1.8169
3010.3369 | 54.1796 | 65.6641 | 41.8541 | 91.6034 | 75.0025 | 57.2354 | 52.5289 | 1.8603
3011.301 | 55.1645 | 66.1426 | 44.2111 | 91.7746 | 76.6488 | 58.5569 | 53.4164 | 1.8982
3012.2654 | 56.1451 | 66.618 | 46.4457 | 91.9544 | 78.2019 | 59.7697 | 54.3015 | 1.9313
3013.2295 | 57.121 | 67.0901 | 48.5367 | 92.1278 | 79.6271 | 60.8531 | 55.1838 | 1.9604
3014.1938 | 58.0917 | 67.5586 | 50.4603 | 92.2745 | 80.8957 | 61.7959 | 56.0624 | 1.9867
3015.158 | 59.0559 | 68.0229 | 52.1973 | 92.3759 | 81.9981 | 62.6005 | 56.9365 | 2.0106
3016.1223 | 60.012 | 68.4822 | 53.734 | 92.4236 | 82.9434 | 63.2771 | 57.8047 | 2.0323
3017.0864 | 60.9577 | 68.9351 | 55.0573 | 92.4218 | 83.748 | 63.8349 | 58.6655 | 2.0518
3018.0508 | 61.8905 | 69.38 | 56.1528 | 92.3849 | 84.4228 | 64.278 | 59.5166 | 2.0695
3019.0149 | 62.808 | 69.8158 | 57.0113 | 92.3332 | 84.9698 | 64.6068 | 60.3557 | 2.0855
3019.9792 | 63.7076 | 70.241 | 57.6404 | 92.285 | 85.388 | 64.8264 | 61.1803 | 2.1002
3020.9434 | 64.587 | 70.6544 | 58.0761 | 92.2527 | 85.6834 | 64.9527 | 61.9877 | 2.1136
3021.9077 | 65.4437 | 71.0546 | 58.3829 | 92.2391 | 85.8773 | 65.0135 | 62.7757 | 2.1253
3022.8718 | 66.2754 | 71.44 | 58.6394 | 92.2396 | 86.0042 | 65.0429 | 63.5421 | 2.1348
3023.8362 | 67.0799 | 71.8089 | 58.9152 | 92.2459 | 86.1025 | 65.0697 | 64.2846 | 2.1417
3024.8003 | 67.8547 | 72.1593 | 59.2482 | 92.2498 | 86.202 | 65.1099 | 65.0012 | 2.1455
3025.7646 | 68.597 | 72.4895 | 59.6359 | 92.2471 | 86.3162 | 65.1628 | 65.6895 | 2.1461
3026.7288 | 69.3035 | 72.798 | 60.0426 | 92.239 | 86.443 | 65.216 | 66.3472 | 2.1438
3027.6931 | 69.9718 | 73.0837 | 60.4207 | 92.2297 | 86.5728 | 65.255 | 66.9724 | 2.1393
3028.6572 | 70.6009 | 73.3467 | 60.7338 | 92.225 | 86.699 | 65.2742 | 67.5644 | 2.1338
3029.6216 | 71.1922 | 73.588 | 60.9714 | 92.2264 | 86.8257 | 65.2806 | 68.1241 | 2.1288
3030.5857 | 71.7492 | 73.8091 | 61.1492 | 92.2309 | 86.9667 | 65.2913 | 68.6533 | 2.1251
3031.55 | 72.2756 | 74.0115 | 61.2966 | 92.2297 | 87.1371 | 65.3229 | 69.1545 | 2.1231
3032.5142 | 72.7741 | 74.1955 | 61.4389 | 92.2125 | 87.3427 | 65.3804 | 69.6292 | 2.1222
3033.4785 | 73.2437 | 74.3594 | 61.5858 | 92.1717 | 87.5713 | 65.4518 | 70.077 | 2.1217
3034.4426 | 73.6799 | 74.4999 | 61.7292 | 92.1063 | 87.7931 | 65.5125 | 70.495 | 2.1212
3035.407 | 74.0752 | 74.6124 | 61.8524 | 92.0225 | 87.9702 | 65.5359 | 70.8777 | 2.1209
3036.3711 | 74.4221 | 74.693 | 61.9417 | 91.9309 | 88.0698 | 65.5048 | 71.219 | 2.121
3037.3354 | 74.717 | 74.7403 | 61.9933 | 91.8415 | 88.0768 | 65.4163 | 71.5141 | 2.1221
3038.2996 | 74.9619 | 74.7573 | 62.0122 | 91.7592 | 87.9991 | 65.2788 | 71.7621 | 2.1242
3039.2639 | 75.1651 | 74.7506 | 62.0037 | 91.6839 | 87.8643 | 65.105 | 71.9676 | 2.1269
3040.228 | 75.3381 | 74.7292 | 61.969 | 91.6137 | 87.7114 | 64.9075 | 72.1397 | 2.1299
3041.1924 | 75.4929 | 74.7018 | 61.9055 | 91.5477 | 87.58 | 64.6999 | 72.29 | 2.1326
3042.1565 | 75.6386 | 74.6746 | 61.8148 | 91.4892 | 87.5003 | 64.5003 | 72.4291 | 2.1346
3043.1208 | 75.779 | 74.6497 | 61.7102 | 91.4433 | 87.4883 | 64.3326 | 72.5644 | 2.135
3044.085 | 75.913 | 74.6253 | 61.6176 | 91.414 | 87.5433 | 64.2211 | 72.6979 | 2.1331
3045.0493 | 76.0358 | 74.5976 | 61.5665 | 91.3995 | 87.6494 | 64.1792 | 72.8273 | 2.1285
3046.0134 | 76.1414 | 74.562 | 61.5752 | 91.3919 | 87.7809 | 64.2001 | 72.948 | 2.1216
3046.9778 | 76.2239 | 74.5147 | 61.6414 | 91.3794 | 87.9094 | 64.2545 | 73.0548 | 2.1136
3047.9419 | 76.2786 | 74.4537 | 61.7424 | 91.3519 | 88.013 | 64.3027 | 73.1432 | 2.1065
3048.9063 | 76.3035 | 74.3786 | 61.8479 | 91.3051 | 88.0834 | 64.3116 | 73.2101 | 2.1016
3049.8704 | 76.2986 | 74.2905 | 61.9355 | 91.2435 | 88.1277 | 64.2704 | 73.2537 | 2.0992
3050.8347 | 76.2658 | 74.1908 | 61.9997 | 91.1782 | 88.1629 | 64.1937 | 73.2736 | 2.0978
3051.7988 | 76.208 | 74.0807 | 62.0495 | 91.1222 | 88.206 | 64.1099 | 73.2699 | 2.0955
3052.7632 | 76.1276 | 73.961 | 62.0957 | 91.0849 | 88.2625 | 64.0422 | 73.2432 | 2.0909
3053.7273 | 76.0268 | 73.8314 | 62.1387 | 91.0685 | 88.3225 | 63.9909 | 73.1947 | 2.0843
3054.6917 | 75.907 | 73.6918 | 62.1638 | 91.0674 | 88.3657 | 63.9321 | 73.1259 | 2.0774
3055.6558 | 75.7695 | 73.5422 | 62.1504 | 91.0708 | 88.3748 | 63.8314 | 73.0388 | 2.0726
3056.6201 | 75.616 | 73.3834 | 62.0868 | 91.0675 | 88.3471 | 63.6661 | 72.9359 | 2.0713
3057.5842 | 75.4491 | 73.2169 | 61.9813 | 91.0489 | 88.2969 | 63.4402 | 72.8204 | 2.0733
3058.5486 | 75.2721 | 73.0449 | 61.8616 | 91.0109 | 88.2464 | 63.1854 | 72.6953 | 2.0767
3059.5127 | 75.0891 | 72.8703 | 61.7615 | 90.9549 | 88.2099 | 62.944 | 72.5641 | 2.0788
3060.4771 | 74.9042 | 72.6961 | 61.7047 | 90.8862 | 88.1833 | 62.7482 | 72.43 | 2.078
3061.4412 | 74.7216 | 72.525 | 61.6942 | 90.8124 | 88.1476 | 62.605 | 72.2961 | 2.0742
3062.4055 | 74.5446 | 72.3591 | 61.7165 | 90.7425 | 88.0844 | 62.4985 | 72.1649 | 2.069
3063.3696 | 74.3753 | 72.1994 | 61.7542 | 90.6833 | 87.9937 | 62.4049 | 72.038 | 2.0641
3064.334 | 74.2146 | 72.0458 | 61.7981 | 90.6378 | 87.9005 | 62.3077 | 71.9165 | 2.0606
3065.2981 | 74.0622 | 71.8969 | 61.8494 | 90.603 | 87.8431 | 62.2047 | 71.8004 | 2.0585
3066.2625 | 73.9174 | 71.7513 | 61.9132 | 90.5712 | 87.8496 | 62.1035 | 71.6898 | 2.0571
3067.2266 | 73.7795 | 71.6075 | 61.9889 | 90.5332 | 87.9197 | 62.0114 | 71.5848 | 2.0558
3068.1909 | 73.6484 | 71.4649 | 62.0669 | 90.483 | 88.0215 | 61.9275 | 71.4859 | 2.0547
3069.155 | 73.5244 | 71.324 | 62.135 | 90.4202 | 88.1085 | 61.8445 | 71.3938 | 2.0539
3070.1194 | 73.4082 | 71.1856 | 62.1889 | 90.3505 | 88.1456 | 61.7544 | 71.3098 | 2.0538
3071.0835 | 73.3003 | 71.0508 | 62.2377 | 90.2816 | 88.1261 | 61.6549 | 71.2349 | 2.054
3072.0479 | 73.2006 | 70.9205 | 62.2986 | 90.2188 | 88.0731 | 61.5502 | 71.1694 | 2.0534
3073.012 | 73.1088 | 70.7947 | 62.3833 | 90.1615 | 88.0246 | 61.4462 | 71.1133 | 2.0513
3073.9763 | 73.0242 | 70.6732 | 62.4873 | 90.104 | 88.0118 | 61.3465 | 71.0658 | 2.0473
3074.9404 | 72.9461 | 70.5552 | 62.5887 | 90.0386 | 88.0459 | 61.2516 | 71.0258 | 2.0416
3075.9048 | 72.8739 | 70.4401 | 62.6591 | 89.9595 | 88.1161 | 61.1611 | 70.992 | 2.0351
3076.8689 | 72.8071 | 70.3268 | 62.6803 | 89.8664 | 88.2 | 61.0764 | 70.9634 | 2.0288
3077.8333 | 72.7449 | 70.2147 | 62.6536 | 89.7642 | 88.2754 | 60.9982 | 70.9389 | 2.0232
3078.7974 | 72.6864 | 70.1028 | 62.5997 | 89.6607 | 88.3296 | 60.9231 | 70.9175 | 2.0189
3079.7617 | 72.6306 | 69.9904 | 62.5468 | 89.564 | 88.3611 | 60.8405 | 70.8982 | 2.0163
3080.7258 | 72.5763 | 69.877 | 62.5185 | 89.4796 | 88.3773 | 60.7365 | 70.8798 | 2.0152
3081.6902 | 72.5227 | 69.7622 | 62.5254 | 89.4096 | 88.3886 | 60.6019 | 70.8611 | 2.0155
3082.6543 | 72.4692 | 69.6459 | 62.5658 | 89.3531 | 88.4047 | 60.4408 | 70.8411 | 2.0162
3083.6187 | 72.4155 | 69.5285 | 62.6307 | 89.3063 | 88.4296 | 60.2717 | 70.8197 | 2.0162
3084.5828 | 72.3613 | 69.41 | 62.7091 | 89.2632 | 88.4624 | 60.1207 | 70.7969 | 2.0145
3085.5471 | 72.3067 | 69.2906 | 62.7911 | 89.2166 | 88.4965 | 60.0074 | 70.7734 | 2.0109
3086.5112 | 72.2515 | 69.1704 | 62.868 | 89.1586 | 88.5246 | 59.9339 | 70.7497 | 2.0063
3087.4756 | 72.1958 | 69.0495 | 62.9335 | 89.0833 | 88.5432 | 59.883 | 70.7267 | 2.0019
3088.4397 | 72.1399 | 68.9283 | 62.9859 | 88.9884 | 88.5562 | 59.8273 | 70.7046 | 1.9988
3089.4041 | 72.0841 | 68.8071 | 63.0323 | 88.8765 | 88.5756 | 59.7439 | 70.6838 | 1.997
3090.3682 | 72.029 | 68.6868 | 63.0881 | 88.7539 | 88.6176 | 59.6257 | 70.6643 | 1.9953
3091.3325 | 71.9754 | 68.568 | 63.1709 | 88.6287 | 88.6933 | 59.4842 | 70.6462 | 1.9922
3092.2966 | 71.9237 | 68.4508 | 63.2908 | 88.5071 | 88.801 | 59.3407 | 70.6298 | 1.9865
3093.261 | 71.8737 | 68.3351 | 63.4397 | 88.3908 | 88.9229 | 59.2144 | 70.6152 | 1.9785
3094.2251 | 71.8252 | 68.2202 | 63.5912 | 88.276 | 89.0296 | 59.1111 | 70.6025 | 1.9699
3095.1895 | 71.7775 | 68.1056 | 63.71 | 88.1539 | 89.0914 | 59.0232 | 70.5917 | 1.9627
3096.1536 | 71.7299 | 67.9907 | 63.7691 | 88.0139 | 89.0917 | 58.9364 | 70.5825 | 1.9582
3097.1179 | 71.682 | 67.8752 | 63.7644 | 87.8491 | 89.0346 | 58.8406 | 70.5743 | 1.9561
3098.082 | 71.6335 | 67.759 | 63.7185 | 87.6606 | 88.9426 | 58.7353 | 70.5663 | 1.9553
3099.0464 | 71.5842 | 67.6422 | 63.6698 | 87.4608 | 88.8468 | 58.6287 | 70.5575 | 1.9543
3100.0105 | 71.534 | 67.5245 | 63.6531 | 87.2709 | 88.7729 | 58.5288 | 70.5471 | 1.9523
3100.9749 | 71.483 | 67.4058 | 63.6822 | 87.1147 | 88.7313 | 58.4348 | 70.5349 | 1.9495
3101.939 | 71.4313 | 67.286 | 63.7445 | 87.0083 | 88.7155 | 58.3348 | 70.5209 | 1.9469
3102.9033 | 71.3797 | 67.1656 | 63.8093 | 86.9534 | 88.7079 | 58.2103 | 70.5062 | 1.9451
3103.8674 | 71.329 | 67.0451 | 63.8434 | 86.9351 | 88.6886 | 58.0458 | 70.4919 | 1.9443
3104.8318 | 71.2799 | 66.9252 | 63.824 | 86.9274 | 88.6431 | 57.8367 | 70.479 | 1.9442
3105.7959 | 71.233 | 66.8064 | 63.7456 | 86.9018 | 88.5666 | 57.5902 | 70.4683 | 1.9445
3106.7603 | 71.1881 | 66.689 | 63.6179 | 86.8368 | 88.4635 | 57.3225 | 70.4597 | 1.9449
3107.7244 | 71.1449 | 66.5724 | 63.4621 | 86.7245 | 88.3465 | 57.0534 | 70.4528 | 1.9458
3108.6887 | 71.1028 | 66.4562 | 63.3058 | 86.5703 | 88.2329 | 56.8038 | 70.4469 | 1.947
3109.6528 | 71.0618 | 66.3398 | 63.1803 | 86.3901 | 88.1414 | 56.5949 | 70.4416 | 1.9477
3110.6172 | 71.022 | 66.2229 | 63.1157 | 86.2054 | 88.0883 | 56.4479 | 70.4369 | 1.9465
3111.5813 | 70.9841 | 66.1058 | 63.1334 | 86.0375 | 88.0832 | 56.3791 | 70.433 | 1.9423
3112.5457 | 70.9484 | 65.9888 | 63.236 | 85.9021 | 88.1267 | 56.3912 | 70.4303 | 1.9348
3113.5098 | 70.9147 | 65.8723 | 63.4029 | 85.805 | 88.2103 | 56.4655 | 70.4292 | 1.9249
3114.4741 | 70.8825 | 65.7566 | 63.5921 | 85.741 | 88.3174 | 56.5611 | 70.4296 | 1.9144
3115.4382 | 70.8512 | 65.6415 | 63.7513 | 85.6943 | 88.4261 | 56.6243 | 70.4312 | 1.9055
3116.4026 | 70.8203 | 65.5267 | 63.8342 | 85.6434 | 88.5126 | 56.6059 | 70.4333 | 1.8995
3117.3667 | 70.7895 | 65.4117 | 63.815 | 85.5669 | 88.5556 | 56.4783 | 70.4351 | 1.8969
3118.3311 | 70.7585 | 65.2959 | 63.6968 | 85.4488 | 88.5428 | 56.2454 | 70.4361 | 1.897
3119.2952 | 70.7265 | 65.1788 | 63.5119 | 85.2827 | 88.4761 | 55.9406 | 70.4357 | 1.899
3120.2595 | 70.6924 | 65.0599 | 63.3114 | 85.0734 | 88.3754 | 55.6138 | 70.4337 | 1.9014
3121.2236 | 70.6549 | 64.9387 | 63.1525 | 84.8378 | 88.2746 | 55.315 | 70.4296 | 1.9031
3122.188 | 70.6134 | 64.8152 | 63.081 | 84.6012 | 88.2119 | 55.0795 | 70.4235 | 1.9033
3123.1521 | 70.568 | 64.6898 | 63.1193 | 84.3911 | 88.2146 | 54.9214 | 70.4154 | 1.9015
3124.1165 | 70.5199 | 64.5631 | 63.2602 | 84.2276 | 88.2882 | 54.8341 | 70.4056 | 1.898
3125.0806 | 70.4707 | 64.4359 | 63.4704 | 84.1158 | 88.4132 | 54.7962 | 70.3945 | 1.8937
3126.0449 | 70.4215 | 64.3089 | 63.7026 | 84.0424 | 88.5523 | 54.7797 | 70.3826 | 1.8894
3127.009 | 70.3724 | 64.1822 | 63.9103 | 83.9819 | 88.6647 | 54.7574 | 70.3702 | 1.8858
3127.9734 | 70.3226 | 64.0557 | 64.0603 | 83.9086 | 88.7206 | 54.7077 | 70.3573 | 1.8828
3128.9375 | 70.2711 | 63.9292 | 64.1388 | 83.8081 | 88.7107 | 54.6172 | 70.3441 | 1.8802
3129.9019 | 70.2168 | 63.8028 | 64.1497 | 83.6818 | 88.6476 | 54.4826 | 70.3303 | 1.8774
3130.866 | 70.1598 | 63.6771 | 64.1096 | 83.5408 | 88.5598 | 54.3093 | 70.3163 | 1.8743
3131.8303 | 70.1007 | 63.5527 | 64.0397 | 83.3953 | 88.4805 | 54.1097 | 70.3021 | 1.8713
3132.7944 | 70.0408 | 63.4301 | 63.9602 | 83.2448 | 88.4365 | 53.8995 | 70.2883 | 1.8687
3133.7588 | 69.9811 | 63.3094 | 63.8852 | 83.078 | 88.4394 | 53.6938 | 70.2752 | 1.8669
3134.7229 | 69.9225 | 63.1899 | 63.8205 | 82.8812 | 88.4834 | 53.5032 | 70.263 | 1.8659
3135.6873 | 69.8654 | 63.0707 | 63.7644 | 82.6498 | 88.549 | 53.3347 | 70.2515 | 1.8656
3136.6514 | 69.8101 | 62.9511 | 63.7128 | 82.3949 | 88.614 | 53.193 | 70.24 | 1.8656
3137.6157 | 69.7564 | 62.83 | 63.6662 | 82.1408 | 88.6642 | 53.0843 | 70.2279 | 1.8654
3138.5798 | 69.7034 | 62.7072 | 63.6349 | 81.9145 | 88.7001 | 53.0153 | 70.2141 | 1.8644
3139.5442 | 69.6499 | 62.5822 | 63.6369 | 81.733 | 88.7355 | 52.9901 | 70.1978 | 1.8622
3140.5083 | 69.5945 | 62.4549 | 63.69 | 81.5957 | 88.7886 | 53.004 | 70.1786 | 1.8582
3141.4727 | 69.5359 | 62.3253 | 63.8004 | 81.4861 | 88.8709 | 53.0388 | 70.1566 | 1.8526
3142.4368 | 69.4735 | 62.1938 | 63.9554 | 81.3794 | 88.9793 | 53.0662 | 70.1325 | 1.846
3143.4011 | 69.4079 | 62.0611 | 64.1262 | 81.2539 | 89.0962 | 53.0543 | 70.1075 | 1.8395
3144.3652 | 69.3404 | 61.928 | 64.2793 | 81.1006 | 89.1954 | 52.9808 | 70.0828 | 1.8338
3145.3296 | 69.2725 | 61.7957 | 64.3902 | 80.9245 | 89.2523 | 52.8406 | 70.0594 | 1.8295
3146.2937 | 69.2057 | 61.6647 | 64.4518 | 80.7417 | 89.2537 | 52.649 | 70.0377 | 1.8264
3147.2581 | 69.1407 | 61.5351 | 64.4749 | 80.5699 | 89.2023 | 52.436 | 70.0172 | 1.8244
3148.2222 | 69.0775 | 61.4064 | 64.4796 | 80.4211 | 89.1173 | 52.2367 | 69.9974 | 1.8229
3149.1865 | 69.0157 | 61.2782 | 64.4848 | 80.2973 | 89.0281 | 52.0793 | 69.9778 | 1.8214
3150.1506 | 68.955 | 61.1498 | 64.5006 | 80.1916 | 88.9652 | 51.9766 | 69.9583 | 1.8194
3151.115 | 68.8957 | 61.0215 | 64.5253 | 80.0933 | 88.9485 | 51.9226 | 69.9397 | 1.8162
3152.0791 | 68.8384 | 60.8937 | 64.5476 | 79.9932 | 88.9805 | 51.8957 | 69.9229 | 1.8118
3153.0435 | 68.7837 | 60.7675 | 64.5539 | 79.8858 | 89.0461 | 51.8677 | 69.9088 | 1.8068
3154.0076 | 68.7319 | 60.6434 | 64.5359 | 79.7677 | 89.1208 | 51.8145 | 69.8976 | 1.8022
3154.9719 | 68.6829 | 60.5218 | 64.4976 | 79.636 | 89.1821 | 51.7249 | 69.889 | 1.7988
3155.936 | 68.6359 | 60.4024 | 64.4552 | 79.4866 | 89.2176 | 51.6026 | 69.8822 | 1.7969
3156.9004 | 68.5899 | 60.2849 | 64.4295 | 79.3166 | 89.2258 | 51.4599 | 69.8765 | 1.7955
3157.8645 | 68.5439 | 60.169 | 64.4335 | 79.1277 | 89.2104 | 51.3088 | 69.8717 | 1.7937
3158.8289 | 68.4975 | 60.0544 | 64.4601 | 78.9287 | 89.1719 | 51.1517 | 69.8677 | 1.7908
3159.793 | 68.4505 | 59.9412 | 64.4817 | 78.734 | 89.1064 | 50.9813 | 69.8646 | 1.7868
3160.7573 | 68.4033 | 59.8292 | 64.4624 | 78.558 | 89.0094 | 50.7871 | 69.862 | 1.7829
3161.7214 | 68.356 | 59.7182 | 64.379 | 78.4083 | 88.8855 | 50.5652 | 69.859 | 1.7802
3162.6858 | 68.309 | 59.6073 | 64.2356 | 78.2822 | 88.7508 | 50.3242 | 69.8546 | 1.7791
3163.6499 | 68.2623 | 59.4955 | 64.0643 | 78.1667 | 88.6307 | 50.0844 | 69.848 | 1.7788
3164.6143 | 68.2158 | 59.382 | 63.9085 | 78.0447 | 88.5481 | 49.8687 | 69.8389 | 1.7782
3165.5784 | 68.1692 | 59.2661 | 63.8011 | 77.9019 | 88.5143 | 49.6925 | 69.8278 | 1.7763
3166.5427 | 68.1222 | 59.1474 | 63.7486 | 77.7332 | 88.5243 | 49.5575 | 69.8151 | 1.7727
3167.5068 | 68.0746 | 59.0264 | 63.742 | 77.5407 | 88.5537 | 49.4481 | 69.8015 | 1.7679
3168.4712 | 68.0262 | 58.9038 | 63.7433 | 77.3389 | 88.5875 | 49.3511 | 69.7872 | 1.7629
3169.4353 | 67.9771 | 58.7806 | 63.7291 | 77.1409 | 88.606 | 49.2492 | 69.772 | 1.7585
3170.3997 | 67.9274 | 58.6583 | 63.688 | 76.9546 | 88.5948 | 49.13 | 69.7556 | 1.7551
3171.3638 | 67.8772 | 58.5375 | 63.617 | 76.7815 | 88.5429 | 48.9869 | 69.7377 | 1.7524
3172.3281 | 67.826 | 58.4188 | 63.5058 | 76.6199 | 88.4483 | 48.8233 | 69.7181 | 1.7499
3173.2922 | 67.7738 | 58.3018 | 63.3614 | 76.4616 | 88.3016 | 48.6376 | 69.6975 | 1.7472
3174.2566 | 67.7205 | 58.1859 | 63.1874 | 76.3033 | 88.1098 | 48.4382 | 69.6769 | 1.7443
3175.2207 | 67.6666 | 58.0706 | 63.0016 | 76.1449 | 87.8939 | 48.24 | 69.6576 | 1.7414
3176.1851 | 67.6132 | 57.9556 | 62.8369 | 75.9879 | 87.685 | 48.062 | 69.641 | 1.7387
3177.1492 | 67.5616 | 57.8411 | 62.7306 | 75.8315 | 87.5151 | 47.9211 | 69.6279 | 1.7364
3178.1135 | 67.5127 | 57.7275 | 62.706 | 75.6728 | 87.4039 | 47.8242 | 69.6188 | 1.7342
3179.0776 | 67.4667 | 57.6152 | 62.7596 | 75.5096 | 87.3509 | 47.7624 | 69.6128 | 1.7318
3180.042 | 67.4232 | 57.5044 | 62.8616 | 75.3455 | 87.3357 | 47.7127 | 69.6088 | 1.7291
3181.0061 | 67.3811 | 57.395 | 62.9719 | 75.1924 | 87.3299 | 47.6474 | 69.6051 | 1.7259
3181.9705 | 67.3395 | 57.2865 | 63.059 | 75.0671 | 87.3113 | 47.5467 | 69.6003 | 1.7224
3182.9346 | 67.2975 | 57.1788 | 63.1127 | 74.9822 | 87.273 | 47.4085 | 69.5932 | 1.7187
3183.8989 | 67.2547 | 57.0713 | 63.1409 | 74.9355 | 87.2223 | 47.2483 | 69.5833 | 1.7148
3184.863 | 67.211 | 56.9639 | 63.1557 | 74.9063 | 87.1698 | 47.0908 | 69.5705 | 1.7105
3185.8274 | 67.1664 | 56.8565 | 63.1597 | 74.8615 | 87.1193 | 46.956 | 69.5552 | 1.7062
3186.7915 | 67.1209 | 56.7488 | 63.1433 | 74.7699 | 87.0623 | 46.8494 | 69.5379 | 1.7022
3187.7559 | 67.0748 | 56.6411 | 63.0928 | 74.6181 | 86.9859 | 46.7597 | 69.5195 | 1.6995
3188.72 | 67.0287 | 56.5337 | 63.0023 | 74.4164 | 86.8834 | 46.666 | 69.5009 | 1.6984
3189.6843 | 66.9836 | 56.4271 | 62.8821 | 74.1945 | 86.7638 | 46.5466 | 69.4833 | 1.6986
3190.6484 | 66.9406 | 56.3222 | 62.7546 | 73.9863 | 86.6489 | 46.3894 | 69.4676 | 1.6991
3191.6128 | 66.9007 | 56.2197 | 62.645 | 73.8148 | 86.5617 | 46.1947 | 69.4547 | 1.6987
3192.5769 | 66.8645 | 56.1202 | 62.569 | 73.6823 | 86.513 | 45.9766 | 69.4449 | 1.6965
3193.5413 | 66.8315 | 56.0236 | 62.5301 | 73.5737 | 86.4957 | 45.7597 | 69.4378 | 1.6925
3194.5054 | 66.8007 | 55.9295 | 62.5211 | 73.4645 | 86.4908 | 45.5742 | 69.4325 | 1.6874
3195.4697 | 66.7707 | 55.837 | 62.5326 | 73.335 | 86.4814 | 45.45 | 69.4273 | 1.6821
3196.4338 | 66.7398 | 55.7451 | 62.5583 | 73.1771 | 86.4649 | 45.4089 | 69.4206 | 1.6772
3197.3982 | 66.7068 | 55.6527 | 62.5976 | 72.9976 | 86.4559 | 45.4569 | 69.4108 | 1.6727
3198.3623 | 66.6709 | 55.5588 | 62.6544 | 72.8135 | 86.4773 | 45.5793 | 69.3971 | 1.6684
3199.3267 | 66.6324 | 55.4632 | 62.7328 | 72.6439 | 86.5449 | 45.7426 | 69.3797 | 1.664
3200.2908 | 66.5921 | 55.3661 | 62.8325 | 72.5024 | 86.6557 | 45.9012 | 69.3596 | 1.6597
3201.2551 | 66.5513 | 55.2681 | 62.9434 | 72.391 | 86.7853 | 46.0109 | 69.3386 | 1.6558
3202.2192 | 66.5112 | 55.1707 | 63.0455 | 72.3002 | 86.8975 | 46.041 | 69.3187 | 1.6529
3203.1836 | 66.4731 | 55.0751 | 63.1125 | 72.2141 | 86.9608 | 45.9834 | 69.3017 | 1.6513
3204.1477 | 66.438 | 54.9823 | 63.1198 | 72.1196 | 86.9612 | 45.8529 | 69.2886 | 1.6504
3205.1121 | 66.4062 | 54.8928 | 63.0549 | 72.0139 | 86.9066 | 45.6795 | 69.2794 | 1.6493
3206.0762 | 66.3776 | 54.8064 | 62.9218 | 71.906 | 86.819 | 45.4955 | 69.2732 | 1.6469
3207.0405 | 66.3516 | 54.7222 | 62.7391 | 71.8109 | 86.7188 | 45.3222 | 69.2682 | 1.6428
3208.0046 | 66.327 | 54.6391 | 62.5316 | 71.7391 | 86.6136 | 45.1636 | 69.2623 | 1.6372
3208.969 | 66.3025 | 54.5561 | 62.3234 | 71.688 | 86.4952 | 45.0103 | 69.2541 | 1.6317
3209.9331 | 66.2769 | 54.4726 | 62.1345 | 71.6412 | 86.3504 | 44.8505 | 69.2426 | 1.6276
3210.8975 | 66.2495 | 54.3887 | 61.9825 | 71.5776 | 86.1737 | 44.682 | 69.2284 | 1.6259
3211.8616 | 66.2203 | 54.3048 | 61.8811 | 71.4826 | 85.9758 | 44.5164 | 69.2131 | 1.6262
3212.8259 | 66.1905 | 54.2216 | 61.8347 | 71.3565 | 85.7799 | 44.3729 | 69.1987 | 1.6273
3213.79 | 66.1617 | 54.14 | 61.8285 | 71.2135 | 85.6097 | 44.2657 | 69.187 | 1.6276
3214.7544 | 66.1358 | 54.0604 | 61.826 | 71.0724 | 85.4767 | 44.1935 | 69.1788 | 1.6264
3215.7185 | 66.1144 | 53.9832 | 61.7797 | 70.9454 | 85.3781 | 44.1387 | 69.1739 | 1.6243
3216.6829 | 66.098 | 53.908 | 61.6543 | 70.8329 | 85.3048 | 44.0764 | 69.1711 | 1.6223
3217.647 | 66.0863 | 53.8344 | 61.4489 | 70.7249 | 85.2544 | 43.9885 | 69.1692 | 1.6214
3218.6113 | 66.0781 | 53.7617 | 61.2018 | 70.6089 | 85.237 | 43.8734 | 69.167 | 1.6216
3219.5754 | 66.0717 | 53.6892 | 60.974 | 70.4793 | 85.2708 | 43.7456 | 69.1641 | 1.6223
3220.5398 | 66.0655 | 53.6163 | 60.8169 | 70.3399 | 85.3672 | 43.6283 | 69.1605 | 1.6224
3221.5039 | 66.0584 | 53.5431 | 60.745 | 70.2019 | 85.5182 | 43.5413 | 69.1564 | 1.6213
3222.4683 | 66.0497 | 53.4699 | 60.73 | 70.0773 | 85.6929 | 43.4928 | 69.1523 | 1.6189
3223.4324 | 66.0395 | 53.3975 | 60.7189 | 69.9719 | 85.8475 | 43.4762 | 69.1487 | 1.6156
3224.3967 | 66.0284 | 53.3267 | 60.6641 | 69.8833 | 85.9422 | 43.4737 | 69.1459 | 1.612
3225.3608 | 66.0172 | 53.2583 | 60.5487 | 69.8019 | 85.9575 | 43.463 | 69.1442 | 1.6085
3226.3252 | 66.0064 | 53.1925 | 60.3925 | 69.7168 | 85.9028 | 43.4267 | 69.1436 | 1.6054
3227.2893 | 65.9963 | 53.1289 | 60.2404 | 69.6223 | 85.813 | 43.3602 | 69.1435 | 1.6026
3228.2537 | 65.9866 | 53.0672 | 60.1425 | 69.5221 | 85.7371 | 43.2762 | 69.1435 | 1.6
3229.2178 | 65.9771 | 53.0068 | 60.1357 | 69.4278 | 85.7211 | 43.2013 | 69.1433 | 1.5972
3230.1821 | 65.9674 | 52.9475 | 60.2327 | 69.3529 | 85.7911 | 43.1647 | 69.1434 | 1.5937
3231.1462 | 65.9571 | 52.8892 | 60.4188 | 69.3047 | 85.9437 | 43.1839 | 69.1442 | 1.589
3232.1106 | 65.946 | 52.8322 | 60.6534 | 69.2781 | 86.1445 | 43.2504 | 69.1461 | 1.5836
3233.0747 | 65.9338 | 52.7766 | 60.8767 | 69.2567 | 86.3388 | 43.3289 | 69.1491 | 1.5782
3234.0391 | 65.9198 | 52.7221 | 61.0226 | 69.2197 | 86.4694 | 43.3691 | 69.1521 | 1.5741
3235.0032 | 65.9039 | 52.6681 | 61.0382 | 69.1513 | 86.496 | 43.3263 | 69.1535 | 1.5726
3235.9675 | 65.886 | 52.6138 | 60.904 | 69.0481 | 86.4091 | 43.1838 | 69.152 | 1.5744
3236.9316 | 65.8666 | 52.5589 | 60.6463 | 68.9179 | 86.2321 | 42.961 | 69.1468 | 1.579
3237.896 | 65.8464 | 52.5029 | 60.336 | 68.7743 | 86.0132 | 42.7088 | 69.1383 | 1.5851
3238.8601 | 65.8257 | 52.4462 | 60.0696 | 68.6305 | 85.8104 | 42.4889 | 69.1279 | 1.5905
3239.8245 | 65.8046 | 52.3895 | 59.9412 | 68.4964 | 85.6743 | 42.3507 | 69.1173 | 1.5933
3240.7886 | 65.7826 | 52.3334 | 60.0123 | 68.3798 | 85.6363 | 42.315 | 69.1081 | 1.592
3241.7529 | 65.7596 | 52.2792 | 60.2946 | 68.2892 | 85.7029 | 42.3706 | 69.1009 | 1.5868
3242.717 | 65.7359 | 52.2277 | 60.7467 | 68.2314 | 85.8571 | 42.4833 | 69.0959 | 1.5789
3243.6814 | 65.713 | 52.1797 | 61.2901 | 68.2058 | 86.0657 | 42.6108 | 69.0929 | 1.5702
3244.6455 | 65.6926 | 52.1357 | 61.8334 | 68.1987 | 86.2891 | 42.715 | 69.0914 | 1.5628
3245.6099 | 65.6762 | 52.095 | 62.2987 | 68.1848 | 86.491 | 42.7679 | 69.091 | 1.5577
3246.574 | 65.6641 | 52.0566 | 62.6403 | 68.1372 | 86.6446 | 42.7529 | 69.091 | 1.5555
3247.5383 | 65.6554 | 52.0187 | 62.8498 | 68.041 | 86.7339 | 42.664 | 69.0907 | 1.5557
3248.5024 | 65.6482 | 51.9798 | 62.9479 | 67.9034 | 86.751 | 42.5064 | 69.0894 | 1.5575
3249.4668 | 65.6404 | 51.9386 | 62.9691 | 67.7524 | 86.6921 | 42.2978 | 69.0862 | 1.5598
3250.4309 | 65.6306 | 51.8951 | 62.945 | 67.6252 | 86.5581 | 42.0673 | 69.0809 | 1.562
3251.3953 | 65.6182 | 51.8497 | 62.8993 | 67.5504 | 86.3585 | 41.8501 | 69.0734 | 1.5636
3252.3594 | 65.6031 | 51.8037 | 62.8516 | 67.5362 | 86.1188 | 41.678 | 69.0641 | 1.5646
3253.3237 | 65.5858 | 51.7578 | 62.8276 | 67.5677 | 85.8834 | 41.5711 | 69.0534 | 1.565
3254.2878 | 65.5663 | 51.7126 | 62.8653 | 67.6154 | 85.7091 | 41.5341 | 69.0416 | 1.5647
3255.2522 | 65.5453 | 51.6679 | 63.008 | 67.6472 | 85.6478 | 41.5584 | 69.0289 | 1.5633
3256.2163 | 65.5234 | 51.6234 | 63.2868 | 67.6398 | 85.7262 | 41.6283 | 69.0156 | 1.5603
3257.1807 | 65.502 | 51.5789 | 63.6992 | 67.5841 | 85.932 | 41.7252 | 69.0023 | 1.5554
3258.1448 | 65.4827 | 51.5348 | 64.1987 | 67.4861 | 86.2143 | 41.8287 | 68.9899 | 1.5489
3259.1091 | 65.4671 | 51.4919 | 64.706 | 67.3624 | 86.5015 | 41.9168 | 68.9791 | 1.5422
3260.0732 | 65.4563 | 51.4513 | 65.1375 | 67.2336 | 86.7267 | 41.9672 | 68.9708 | 1.5368
3261.0376 | 65.4501 | 51.4136 | 65.437 | 67.1181 | 86.8481 | 41.9637 | 68.9649 | 1.5338
3262.0017 | 65.4476 | 51.3789 | 65.5952 | 67.0252 | 86.8582 | 41.9034 | 68.9613 | 1.5335
3262.9661 | 65.4471 | 51.3468 | 65.6465 | 66.9536 | 86.7786 | 41.8034 | 68.9591 | 1.5354
3263.9302 | 65.4466 | 51.3163 | 65.6506 | 66.8929 | 86.6497 | 41.699 | 68.9576 | 1.5383
3264.8945 | 65.4448 | 51.2867 | 65.6685 | 66.8312 | 86.519 | 41.6339 | 68.9562 | 1.5405
3265.8586 | 65.4407 | 51.2572 | 65.7448 | 66.7618 | 86.4312 | 41.6431 | 68.9546 | 1.5408
3266.823 | 65.434 | 51.2276 | 65.9009 | 66.6886 | 86.4202 | 41.7386 | 68.9527 | 1.5383
3267.7871 | 65.4247 | 51.1978 | 66.1342 | 66.6234 | 86.499 | 41.9006 | 68.9503 | 1.5326
3268.7515 | 65.4126 | 51.1677 | 66.4189 | 66.5794 | 86.6521 | 42.0821 | 68.9471 | 1.5243
3269.7156 | 65.3979 | 51.1373 | 66.7108 | 66.5619 | 86.8372 | 42.2256 | 68.9428 | 1.5146
3270.6799 | 65.3805 | 51.1065 | 66.9604 | 66.5622 | 87.0008 | 42.2869 | 68.937 | 1.5057
3271.644 | 65.3609 | 51.0754 | 67.1318 | 66.5607 | 87.1008 | 42.2529 | 68.9297 | 1.4994
3272.6084 | 65.3399 | 51.044 | 67.2218 | 66.5359 | 87.1255 | 42.1469 | 68.9211 | 1.4964
3273.5725 | 65.3184 | 51.0128 | 67.2636 | 66.4752 | 87.0952 | 42.0168 | 68.912 | 1.4962
3274.5369 | 65.2976 | 50.9817 | 67.3119 | 66.3819 | 87.047 | 41.9113 | 68.9026 | 1.4974
3275.501 | 65.2781 | 50.9509 | 67.4121 | 66.2739 | 87.0105 | 41.8581 | 68.8931 | 1.4984
3276.4653 | 65.2601 | 50.9201 | 67.5748 | 66.1745 | 86.9904 | 41.8524 | 68.8827 | 1.4985
3277.4294 | 65.2431 | 50.889 | 67.7681 | 66.1015 | 86.966 | 41.863 | 68.8707 | 1.4974
3278.3938 | 65.2267 | 50.8574 | 67.9355 | 66.0588 | 86.9073 | 41.8506 | 68.8563 | 1.4955
3279.3579 | 65.2103 | 50.8253 | 68.0259 | 66.037 | 86.7937 | 41.787 | 68.8393 | 1.4934
3280.3223 | 65.1934 | 50.7929 | 68.0185 | 66.0204 | 86.6263 | 41.6671 | 68.8203 | 1.4916
3281.2864 | 65.176 | 50.7604 | 67.9306 | 65.9962 | 86.427 | 41.5091 | 68.7999 | 1.4906
3282.2507 | 65.1577 | 50.728 | 67.8071 | 65.9613 | 86.229 | 41.3461 | 68.7785 | 1.4907
3283.2148 | 65.1381 | 50.6961 | 67.7004 | 65.9227 | 86.0662 | 41.2149 | 68.7563 | 1.4918
3284.1792 | 65.1166 | 50.6645 | 67.6532 | 65.8919 | 85.9635 | 41.1442 | 68.7332 | 1.4931
3285.1433 | 65.0927 | 50.633 | 67.6866 | 65.8777 | 85.9305 | 41.1463 | 68.7089 | 1.4934
3286.1077 | 65.0666 | 50.6013 | 67.7951 | 65.8808 | 85.9569 | 41.2116 | 68.6838 | 1.4913
3287.0718 | 65.039 | 50.5694 | 67.9493 | 65.8929 | 86.0111 | 41.308 | 68.6591 | 1.4869
3288.0361 | 65.0118 | 50.538 | 68.1033 | 65.9001 | 86.0474 | 41.3892 | 68.6365 | 1.4811
3289.0002 | 64.9872 | 50.5079 | 68.2104 | 65.8884 | 86.0227 | 41.4097 | 68.6179 | 1.4759
3289.9646 | 64.9675 | 50.4805 | 68.2413 | 65.8487 | 85.9168 | 41.3434 | 68.6049 | 1.4732
3290.9287 | 64.9539 | 50.4569 | 68.1975 | 65.7793 | 85.7468 | 41.196 | 68.5981 | 1.4735
3291.8931 | 64.946 | 50.4373 | 68.1117 | 65.6855 | 85.5638 | 41.0051 | 68.5968 | 1.4756
3292.8572 | 64.9416 | 50.4206 | 68.0339 | 65.5772 | 85.433 | 40.8259 | 68.5992 | 1.4777
3293.8215 | 64.9373 | 50.4051 | 68.0079 | 65.4648 | 85.403 | 40.7082 | 68.6028 | 1.478
3294.7856 | 64.93 | 50.3885 | 68.0533 | 65.3565 | 85.4817 | 40.6765 | 68.605 | 1.4758
3295.75 | 64.9175 | 50.3691 | 68.1589 | 65.2561 | 85.6304 | 40.7203 | 68.6038 | 1.4718
3296.7141 | 64.8996 | 50.3461 | 68.2923 | 65.1633 | 85.7818 | 40.8022 | 68.5982 | 1.4672
3297.6785 | 64.8777 | 50.3199 | 68.4167 | 65.0756 | 85.8683 | 40.8753 | 68.588 | 1.4632
3298.6426 | 64.8543 | 50.2917 | 68.5034 | 64.9918 | 85.8496 | 40.9032 | 68.574 | 1.4606
3299.6069 | 64.8319 | 50.263 | 68.5366 | 64.9144 | 85.7249 | 40.872 | 68.5573 | 1.4593
3300.571 | 64.8118 | 50.2352 | 68.5115 | 64.85 | 85.5278 | 40.7906 | 68.5387 | 1.4592
3301.5354 | 64.7944 | 50.2088 | 68.4325 | 64.8066 | 85.3091 | 40.6812 | 68.5189 | 1.4597
3302.4995 | 64.7793 | 50.1841 | 68.3141 | 64.7895 | 85.1175 | 40.5677 | 68.4984 | 1.4605
3303.4639 | 64.7655 | 50.1611 | 68.1858 | 64.7972 | 84.9861 | 40.4661 | 68.4779 | 1.4607
3304.428 | 64.7523 | 50.1397 | 68.0896 | 64.82 | 84.9269 | 40.3835 | 68.458 | 1.4599
3305.3923 | 64.7395 | 50.12 | 68.0688 | 64.8427 | 84.9322 | 40.3203 | 68.4395 | 1.4574
3306.3564 | 64.7269 | 50.1018 | 68.1494 | 64.8493 | 84.9797 | 40.2749 | 68.4229 | 1.4532
3307.3208 | 64.7143 | 50.0849 | 68.3217 | 64.8279 | 85.0379 | 40.2458 | 68.4082 | 1.448
3308.2849 | 64.701 | 50.0685 | 68.54 | 64.7729 | 85.0761 | 40.2314 | 68.3948 | 1.4428
3309.2493 | 64.6863 | 50.0513 | 68.7396 | 64.6851 | 85.0738 | 40.2294 | 68.3814 | 1.4385
3310.2134 | 64.6691 | 50.0317 | 68.866 | 64.5696 | 85.0286 | 40.239 | 68.3665 | 1.4359
3311.1777 | 64.6491 | 50.0089 | 68.9 | 64.4347 | 84.9587 | 40.2617 | 68.3491 | 1.4348
3312.1418 | 64.6265 | 49.9826 | 68.8635 | 64.2926 | 84.8957 | 40.301 | 68.3287 | 1.4345
3313.1062 | 64.6025 | 49.9538 | 68.8047 | 64.159 | 84.8714 | 40.3588 | 68.3062 | 1.434
3314.0703 | 64.5787 | 49.9241 | 68.7706 | 64.0508 | 84.9032 | 40.4303 | 68.2828 | 1.4327
3315.0347 | 64.5569 | 49.8956 | 68.7846 | 63.9819 | 84.9857 | 40.5014 | 68.2606 | 1.4304
3315.9988 | 64.5385 | 49.8699 | 68.8399 | 63.956 | 85.0904 | 40.5528 | 68.241 | 1.4277
3316.9631 | 64.5238 | 49.8478 | 68.9095 | 63.962 | 85.1756 | 40.5684 | 68.2249 | 1.4251
3317.9272 | 64.5123 | 49.8287 | 68.9643 | 63.9759 | 85.2006 | 40.5425 | 68.2122 | 1.4231
3318.8916 | 64.5027 | 49.8112 | 68.9869 | 63.9688 | 85.1389 | 40.4817 | 68.2019 | 1.4218
3319.8557 | 64.4931 | 49.7933 | 68.9767 | 63.9194 | 84.988 | 40.3987 | 68.1922 | 1.421
3320.8201 | 64.4819 | 49.7731 | 68.9454 | 63.8236 | 84.7726 | 40.3049 | 68.1813 | 1.4205
3321.7842 | 64.4675 | 49.7495 | 68.9078 | 63.6972 | 84.5392 | 40.2052 | 68.1676 | 1.42
3322.7485 | 64.4494 | 49.7224 | 68.8765 | 63.5684 | 84.3431 | 40.101 | 68.1505 | 1.4191
3323.7126 | 64.4279 | 49.6931 | 68.8577 | 63.4657 | 84.2315 | 39.9962 | 68.1301 | 1.4178
3324.677 | 64.4044 | 49.6633 | 68.8509 | 63.4051 | 84.2275 | 39.9017 | 68.1078 | 1.416
3325.6411 | 64.3813 | 49.6353 | 68.8514 | 63.3842 | 84.3221 | 39.8329 | 68.0853 | 1.4137
3326.6055 | 64.3609 | 49.6108 | 68.852 | 63.3873 | 84.4787 | 39.8023 | 68.0651 | 1.4109
3327.5696 | 64.3456 | 49.5907 | 68.8448 | 63.3943 | 84.6467 | 39.8116 | 68.0492 | 1.4079
3328.5339 | 64.336 | 49.575 | 68.8227 | 63.3914 | 84.7803 | 39.8488 | 68.039 | 1.4046
3329.498 | 64.3316 | 49.5622 | 68.781 | 63.3754 | 84.8509 | 39.8949 | 68.0347 | 1.4012
3330.4624 | 64.3301 | 49.5508 | 68.7184 | 63.3516 | 84.8519 | 39.9322 | 68.0351 | 1.3977
3331.4265 | 64.3291 | 49.5389 | 68.6394 | 63.3268 | 84.7933 | 39.9517 | 68.0379 | 1.3942
3332.3909 | 64.3262 | 49.5254 | 68.5561 | 63.3024 | 84.6927 | 39.9538 | 68.0405 | 1.3906
3333.355 | 64.3207 | 49.51 | 68.4868 | 63.2726 | 84.5686 | 39.943 | 68.0405 | 1.3874
3334.3193 | 64.3131 | 49.4934 | 68.5902 | 63.2279 | 84.4373 | 39.9226 | 68.0367 | 1.3847
3335.2834 | 64.3046 | 49.4767 | 68.6609 | 63.1604 | 84.3152 | 39.8926 | 68.0293 | 1.383
3336.2478 | 64.297 | 49.4611 | 68.7295 | 63.0695 | 84.2212 | 39.8521 | 68.0195 | 1.3825
3337.2119 | 64.2907 | 49.4474 | 68.7961 | 62.9642 | 84.177 | 39.8036 | 68.0088 | 1.3828
3338.1763 | 64.2852 | 49.4358 | 68.8607 | 62.8597 | 84.2026 | 39.7555 | 67.9989 | 1.3834
3339.1404 | 64.2793 | 49.4257 | 68.9232 | 62.773 | 84.3096 | 39.7196 | 67.9903 | 1.3835
3340.1047 | 64.2715 | 49.4162 | 68.9838 | 62.7165 | 84.4946 | 39.7064 | 67.983 | 1.3825
3341.0688 | 64.2612 | 49.4063 | 69.0422 | 62.6934 | 84.7366 | 39.7204 | 67.9764 | 1.3799
3342.0332 | 64.2489 | 49.3955 | 69.0987 | 62.6955 | 84.9991 | 39.7583 | 67.9694 | 1.3757
3342.9973 | 64.2363 | 49.3838 | 69.153 | 62.7074 | 85.2369 | 39.8095 | 67.9614 | 1.3704
3343.9617 | 64.2256 | 49.372 | 69.2054 | 62.7122 | 85.4044 | 39.8595 | 67.9525 | 1.3647
3344.9258 | 64.2185 | 49.3612 | 69.2558 | 62.6992 | 85.4661 | 39.8914 | 67.9436 | 1.3596
3345.8901 | 64.2156 | 49.3524 | 69.3041 | 62.6684 | 85.4037 | 39.8883 | 67.9358 | 1.356
3346.8542 | 64.2161 | 49.3458 | 69.3503 | 62.6295 | 85.2236 | 39.8377 | 67.9302 | 1.3548
3347.8186 | 64.2183 | 49.3409 | 69.3945 | 62.5952 | 84.9599 | 39.7377 | 67.927 | 1.3564
3348.7827 | 64.22 | 49.3368 | 69.4368 | 62.5733 | 84.6697 | 39.6016 | 67.9255 | 1.36
3349.7471 | 64.2199 | 49.3324 | 69.4769 | 62.5609 | 84.4213 | 39.4575 | 67.9244 | 1.3642
3350.7112 | 64.2176 | 49.327 | 69.515 | 62.5444 | 84.2743 | 39.3389 | 67.922 | 1.3667
3351.6755 | 64.214 | 49.3209 | 69.5511 | 62.5053 | 84.2596 | 39.2706 | 67.9177 | 1.3662
3352.6396 | 64.2103 | 49.315 | 69.5852 | 62.428 | 84.3655 | 39.2563 | 67.9116 | 1.362
3353.604 | 64.2078 | 49.3102 | 69.6172 | 62.3068 | 84.5407 | 39.2764 | 67.9048 | 1.3555
3354.5681 | 64.2072 | 49.3072 | 69.6472 | 62.1487 | 84.7117 | 39.299 | 67.8984 | 1.3486
3355.5325 | 64.2085 | 49.3056 | 69.6752 | 61.9723 | 84.8105 | 39.2993 | 67.8932 | 1.3435
3356.4966 | 64.2111 | 49.3049 | 69.7011 | 61.8039 | 84.7999 | 39.2743 | 67.8892 | 1.3413
3357.4609 | 64.2143 | 49.3038 | 69.725 | 61.6701 | 84.6867 | 39.245 | 67.886 | 1.3416
3358.425 | 64.2175 | 49.3019 | 69.7468 | 61.5896 | 84.5166 | 39.2441 | 67.8826 | 1.3428
3359.3894 | 64.2202 | 49.2987 | 69.7552 | 61.5663 | 84.3556 | 39.2953 | 67.8785 | 1.3432
3360.3535 | 64.2223 | 49.2947 | 69.7619 | 61.5864 | 84.2629 | 39.398 | 67.873 | 1.3411
3361.3179 | 64.2235 | 49.2903 | 69.7687 | 61.6225 | 84.2691 | 39.5247 | 67.8659 | 1.336
3362.282 | 64.2242 | 49.2859 | 69.7762 | 61.6454 | 84.3678 | 39.6339 | 67.8572 | 1.3289
3363.2463 | 64.2249 | 49.2817 | 69.7837 | 61.6371 | 84.5226 | 39.6908 | 67.8469 | 1.3214
3364.2104 | 64.2259 | 49.2777 | 69.7892 | 61.5986 | 84.6862 | 39.6844 | 67.835 | 1.3154
3365.1748 | 64.2274 | 49.2738 | 69.7905 | 61.5476 | 84.8217 | 39.6311 | 67.8221 | 1.3123
3366.1389 | 64.2292 | 49.2698 | 69.7867 | 61.5062 | 84.9146 | 39.5647 | 67.8085 | 1.3125
3367.1033 | 64.2307 | 49.2655 | 69.7789 | 61.4862 | 84.9724 | 39.5187 | 67.7947 | 1.3151
3368.0674 | 64.2313 | 49.2609 | 69.7699 | 61.4813 | 85.0126 | 39.5093 | 67.7808 | 1.3186
3369.0317 | 64.2306 | 49.2557 | 69.7627 | 61.471 | 85.0477 | 39.5283 | 67.7667 | 1.3216
3369.9958 | 64.2291 | 49.2497 | 69.7593 | 61.4359 | 85.0789 | 39.5491 | 67.752 | 1.3233
3370.9602 | 64.2277 | 49.2433 | 69.7592 | 61.373 | 85.0983 | 39.5425 | 67.7362 | 1.3237
3371.9243 | 64.2274 | 49.2372 | 69.7597 | 61.3005 | 85.0999 | 39.4928 | 67.7195 | 1.3233
3372.8887 | 64.2291 | 49.2327 | 69.7571 | 61.2489 | 85.0875 | 39.4057 | 67.7022 | 1.3228
3373.8528 | 64.2326 | 49.2309 | 69.7485 | 61.2423 | 85.0767 | 39.3064 | 67.685 | 1.3222
3374.8171 | 64.237 | 49.2327 | 69.7333 | 61.2816 | 85.088 | 39.2259 | 67.6687 | 1.3216
3375.7813 | 64.2408 | 49.2381 | 69.7137 | 61.3413 | 85.1402 | 39.1881 | 67.6537 | 1.3206
3376.7456 | 64.2427 | 49.246 | 69.6943 | 61.3826 | 85.2444 | 39.2007 | 67.64 | 1.3192
3377.7097 | 64.2417 | 49.2549 | 69.6798 | 61.3745 | 85.4032 | 39.2555 | 67.6267 | 1.3175
3378.6741 | 64.2374 | 49.2629 | 69.6733 | 61.3114 | 85.6124 | 39.3346 | 67.6127 | 1.3152
3379.6382 | 64.2302 | 49.2691 | 69.6751 | 61.216 | 85.8603 | 39.4188 | 67.597 | 1.3121
3380.6025 | 64.2211 | 49.2732 | 69.6826 | 61.1277 | 86.1271 | 39.4909 | 67.5787 | 1.3081
3381.5667 | 64.2112 | 49.276 | 69.6915 | 61.0825 | 86.3859 | 39.5363 | 67.5575 | 1.3033
3382.531 | 64.2018 | 49.2792 | 69.6976 | 61.0977 | 86.608 | 39.5421 | 67.5338 | 1.2986
3383.4951 | 64.1943 | 49.2842 | 69.6989 | 61.1667 | 86.7717 | 39.5002 | 67.5088 | 1.2951
3384.4595 | 64.1899 | 49.2925 | 69.6963 | 61.2653 | 86.8686 | 39.4141 | 67.4839 | 1.2938
3385.4236 | 64.1893 | 49.3045 | 69.6926 | 61.362 | 86.9054 | 39.3034 | 67.4604 | 1.2949
3386.3879 | 64.1928 | 49.3202 | 69.6913 | 61.4287 | 86.8992 | 39.2023 | 67.4396 | 1.2972
3387.3521 | 64.2 | 49.3386 | 69.6948 | 61.4468 | 86.8715 | 39.148 | 67.422 | 1.2991
3388.3164 | 64.2098 | 49.3584 | 69.7028 | 61.4106 | 86.8435 | 39.1649 | 67.4074 | 1.2992
3389.2805 | 64.2205 | 49.3787 | 69.7128 | 61.3287 | 86.8345 | 39.2527 | 67.3952 | 1.297
3390.2449 | 64.2303 | 49.399 | 69.7217 | 61.2229 | 86.8626 | 39.3847 | 67.3844 | 1.2931
3391.209 | 64.2375 | 49.4192 | 69.7271 | 61.1225 | 86.9416 | 39.5215 | 67.3736 | 1.2887
3392.1733 | 64.2406 | 49.44 | 69.7289 | 61.0543 | 87.0773 | 39.63 | 67.3615 | 1.2847
3393.1375 | 64.2391 | 49.4616 | 69.7291 | 61.0324 | 87.2632 | 39.6974 | 67.3466 | 1.2814
3394.1018 | 64.2331 | 49.4839 | 69.7304 | 61.0502 | 87.4814 | 39.7335 | 67.3276 | 1.2786
3395.0659 | 64.2233 | 49.5065 | 69.7345 | 61.084 | 87.7075 | 39.7599 | 67.3038 | 1.2756
3396.0303 | 64.2108 | 49.5285 | 69.7415 | 61.1022 | 87.919 | 39.7951 | 67.2753 | 1.2724
3396.9944 | 64.197 | 49.5493 | 69.7496 | 61.0802 | 88.1012 | 39.8463 | 67.2432 | 1.2696
3397.9587 | 64.183 | 49.5691 | 69.7562 | 61.0108 | 88.2488 | 39.9093 | 67.2093 | 1.2676
3398.9229 | 64.1702 | 49.5892 | 69.7596 | 60.9076 | 88.3624 | 39.9773 | 67.1762 | 1.2668
3399.8872 | 64.1599 | 49.6112 | 69.7591 | 60.7993 | 88.4443 | 40.0472 | 67.1461 | 1.2667
3400.8513 | 64.1532 | 49.6369 | 69.7556 | 60.7176 | 88.4954 | 40.1191 | 67.1211 | 1.2667
3401.8157 | 64.1508 | 49.6678 | 69.7506 | 60.685 | 88.5158 | 40.1906 | 67.1023 | 1.2664
3402.7798 | 64.1529 | 49.7042 | 69.7452 | 60.7064 | 88.5072 | 40.2507 | 67.0898 | 1.2656
3403.7441 | 64.1591 | 49.7456 | 69.74 | 60.7671 | 88.4762 | 40.2826 | 67.083 | 1.2648
3404.7083 | 64.1684 | 49.7906 | 69.7349 | 60.8413 | 88.4342 | 40.2737 | 67.0801 | 1.2644
3405.6726 | 64.1791 | 49.8375 | 69.7294 | 60.9042 | 88.3942 | 40.2257 | 67.0786 | 1.2646
3406.6367 | 64.1896 | 49.8843 | 69.7233 | 60.9436 | 88.3658 | 40.158 | 67.0754 | 1.2652
3407.6011 | 64.1982 | 49.9293 | 69.7167 | 60.965 | 88.3495 | 40.0991 | 67.0676 | 1.2659
3408.5652 | 64.204 | 49.9713 | 69.7094 | 60.9874 | 88.3374 | 40.0724 | 67.0535 | 1.2664
3409.5295 | 64.2068 | 50.0099 | 69.7016 | 61.0315 | 88.3191 | 40.0847 | 67.0327 | 1.2666
3410.4937 | 64.2077 | 50.0455 | 69.6929 | 61.109 | 88.2917 | 40.1253 | 67.0069 | 1.2666
3411.458 | 64.2084 | 50.0798 | 69.6829 | 61.2161 | 88.2674 | 40.1756 | 66.979 | 1.2665
3412.4221 | 64.2108 | 50.1148 | 69.6713 | 61.3355 | 88.2734 | 40.2215 | 66.9525 | 1.2661
3413.3865 | 64.2166 | 50.1524 | 69.6575 | 61.443 | 88.3411 | 40.2608 | 66.9301 | 1.2647
3414.3506 | 64.2265 | 50.194 | 69.6415 | 61.5147 | 88.4905 | 40.3007 | 66.9132 | 1.2616
3415.3149 | 64.2404 | 50.2402 | 69.6235 | 61.534 | 88.7167 | 40.3507 | 66.9014 | 1.2561
3416.2791 | 64.2578 | 50.2905 | 69.604 | 61.4958 | 88.9877 | 40.415 | 66.8933 | 1.2484
3417.2434 | 64.278 | 50.3444 | 69.5841 | 61.41 | 89.2533 | 40.492 | 66.887 | 1.2393
3418.2075 | 64.3004 | 50.4008 | 69.5651 | 61.301 | 89.4623 | 40.5776 | 66.8809 | 1.2304
3419.1719 | 64.3246 | 50.459 | 69.5485 | 61.2011 | 89.5774 | 40.6698 | 66.8738 | 1.2237
3420.136 | 64.3501 | 50.5181 | 69.5361 | 61.139 | 89.5854 | 40.7685 | 66.8655 | 1.2204
3421.1003 | 64.3762 | 50.5774 | 69.5292 | 61.1275 | 89.498 | 40.8726 | 66.8567 | 1.2208
3422.0645 | 64.4017 | 50.6365 | 69.5288 | 61.1574 | 89.3474 | 40.9755 | 66.8482 | 1.2241
3423.0288 | 64.4256 | 50.695 | 69.5353 | 61.2036 | 89.1778 | 41.0658 | 66.8411 | 1.2287
3423.9929 | 64.447 | 50.7533 | 69.5483 | 61.2403 | 89.0358 | 41.1313 | 66.836 | 1.2327
3424.9573 | 64.4658 | 50.8121 | 69.5664 | 61.2548 | 88.9608 | 41.1673 | 66.8329 | 1.2352
3425.9214 | 64.4827 | 50.8721 | 69.587 | 61.2533 | 88.9758 | 41.1796 | 66.8311 | 1.2358
3426.8857 | 64.4988 | 50.9336 | 69.6067 | 61.2522 | 89.0824 | 41.1827 | 66.8293 | 1.2348
3427.8499 | 64.5154 | 50.9965 | 69.621 | 61.263 | 89.259 | 41.1925 | 66.8265 | 1.2329
3428.8142 | 64.5334 | 51.0599 | 69.6263 | 61.2821 | 89.4665 | 41.2174 | 66.8222 | 1.2305
3429.7783 | 64.5535 | 51.123 | 69.6202 | 61.2921 | 89.6576 | 41.2557 | 66.8165 | 1.2279
3430.7427 | 64.5756 | 51.1854 | 69.6028 | 61.2746 | 89.7885 | 41.2969 | 66.8105 | 1.2255
3431.7068 | 64.5995 | 51.2471 | 69.5771 | 61.224 | 89.831 | 41.3295 | 66.805 | 1.2239
3432.6711 | 64.6246 | 51.3086 | 69.548 | 61.1536 | 89.7805 | 41.3488 | 66.8007 | 1.2234
3433.6353 | 64.6502 | 51.3707 | 69.5209 | 61.0888 | 89.6588 | 41.3608 | 66.7974 | 1.2245
3434.5996 | 64.676 | 51.4342 | 69.4996 | 61.053 | 89.5091 | 41.3803 | 66.795 | 1.2266
3435.5637 | 64.7015 | 51.4996 | 69.4858 | 61.0555 | 89.3841 | 41.4248 | 66.7927 | 1.2287
3436.5281 | 64.7271 | 51.5672 | 69.479 | 61.0894 | 89.3304 | 41.5069 | 66.7906 | 1.2294
3437.4922 | 64.7536 | 51.6372 | 69.4778 | 61.1388 | 89.3739 | 41.6282 | 66.789 | 1.2278
3438.4565 | 64.782 | 51.7099 | 69.481 | 61.1898 | 89.5119 | 41.7775 | 66.7885 | 1.2236
3439.4207 | 64.8136 | 51.7849 | 69.4878 | 61.2375 | 89.716 | 41.9338 | 66.7896 | 1.2174
3440.385 | 64.8494 | 51.8618 | 69.4979 | 61.2841 | 89.9419 | 42.0718 | 66.7922 | 1.2104
3441.3491 | 64.8893 | 51.9395 | 69.5105 | 61.3338 | 90.1437 | 42.169 | 66.796 | 1.2035
3442.3135 | 64.9325 | 52.0168 | 69.5239 | 61.386 | 90.2855 | 42.2101 | 66.8003 | 1.1973
3443.2776 | 64.9773 | 52.0927 | 69.5361 | 61.4348 | 90.3482 | 42.1906 | 66.8045 | 1.1916
3444.2419 | 65.0216 | 52.1664 | 69.5461 | 61.4732 | 90.3303 | 42.1173 | 66.8081 | 1.1868
3445.2061 | 65.0637 | 52.2382 | 69.5542 | 61.498 | 90.2456 | 42.007 | 66.8111 | 1.1836
3446.1704 | 65.1028 | 52.3085 | 69.5624 | 61.5121 | 90.1173 | 41.8832 | 66.8132 | 1.1833
3447.1345 | 65.139 | 52.3785 | 69.5737 | 61.5234 | 89.9733 | 41.7728 | 66.8142 | 1.1872
3448.0989 | 65.1736 | 52.4488 | 69.5905 | 61.5395 | 89.8427 | 41.7015 | 66.8138 | 1.1953
3449.063 | 65.2077 | 52.5198 | 69.614 | 61.5643 | 89.7552 | 41.6913 | 66.8114 | 1.2062
3450.0273 | 65.2422 | 52.5912 | 69.6441 | 61.5971 | 89.7394 | 41.7591 | 66.8066 | 1.2173
3450.9915 | 65.2773 | 52.6625 | 69.6796 | 61.6328 | 89.8209 | 41.914 | 66.7993 | 1.2256
3451.9558 | 65.3124 | 52.7328 | 69.7189 | 61.6645 | 90.0159 | 42.1556 | 66.7898 | 1.2291
3452.9199 | 65.347 | 52.8019 | 69.7599 | 61.685 | 90.3202 | 42.4684 | 66.7789 | 1.2273
3453.8843 | 65.381 | 52.8699 | 69.8012 | 61.6891 | 90.702 | 42.82 | 66.7679 | 1.2212
3454.8484 | 65.4152 | 52.9374 | 69.8412 | 61.6755 | 91.1024 | 43.1647 | 66.758 | 1.2129
3455.8127 | 65.4515 | 53.0054 | 69.8792 | 61.6488 | 91.4483 | 43.4558 | 66.75 | 1.2047
3456.7769 | 65.4918 | 53.0749 | 69.9151 | 61.6198 | 91.6768 | 43.661 | 66.7447 | 1.1983
3457.7412 | 65.5374 | 53.1464 | 69.9493 | 61.6026 | 91.7561 | 43.7741 | 66.742 | 1.1944
3458.7053 | 65.5885 | 53.2201 | 69.9825 | 61.609 | 91.6943 | 43.8139 | 66.7419 | 1.193
3459.6697 | 65.6438 | 53.2955 | 70.0151 | 61.6427 | 91.5323 | 43.812 | 66.7437 | 1.1932
3460.6338 | 65.7013 | 53.3718 | 70.0468 | 61.6971 | 91.3244 | 43.7956 | 66.7471 | 1.1945
3461.5981 | 65.7588 | 53.4483 | 70.0771 | 61.757 | 91.1215 | 43.779 | 66.7512 | 1.1964
3462.5623 | 65.815 | 53.5243 | 70.1056 | 61.8064 | 90.9625 | 43.7681 | 66.7556 | 1.1988
3463.5266 | 65.8695 | 53.5996 | 70.1326 | 61.8353 | 90.8783 | 43.7728 | 66.7595 | 1.2013
3464.4907 | 65.9223 | 53.6741 | 70.1591 | 61.8449 | 90.897 | 43.8158 | 66.7623 | 1.2032
3465.4551 | 65.9738 | 53.7479 | 70.186 | 61.8454 | 91.0399 | 43.9278 | 66.7634 | 1.2035
3466.4192 | 66.024 | 53.8208 | 70.2134 | 61.851 | 91.3074 | 44.1305 | 66.7625 | 1.2019
3467.3835 | 66.0726 | 53.8923 | 70.24 | 61.8713 | 91.6637 | 44.4173 | 66.7594 | 1.1986
3468.3477 | 66.1189 | 53.9618 | 70.2636 | 61.9071 | 92.0345 | 44.7478 | 66.7544 | 1.1946
3469.312 | 66.1624 | 54.0288 | 70.2818 | 61.9491 | 92.3267 | 45.0593 | 66.7477 | 1.1913
3470.2761 | 66.2035 | 54.0936 | 70.2932 | 61.9838 | 92.4617 | 45.2887 | 66.7401 | 1.1894
3471.2405 | 66.2433 | 54.1571 | 70.2978 | 62.0008 | 92.4076 | 45.3938 | 66.7321 | 1.189
3472.2046 | 66.2834 | 54.2211 | 70.2964 | 61.9992 | 92.1897 | 45.3623 | 66.7246 | 1.1899
3473.1689 | 66.3257 | 54.2874 | 70.2896 | 61.9892 | 91.8758 | 45.2109 | 66.7182 | 1.1921
3474.1331 | 66.3715 | 54.3571 | 70.2775 | 61.9877 | 91.5447 | 44.9776 | 66.7131 | 1.1955
3475.0974 | 66.421 | 54.4305 | 70.2591 | 62.01 | 91.2562 | 44.7146 | 66.7094 | 1.1996
3476.0615 | 66.4733 | 54.5067 | 70.2343 | 62.0626 | 91.0409 | 44.4817 | 66.7068 | 1.203
3477.0259 | 66.5266 | 54.5838 | 70.2044 | 62.1406 | 90.9069 | 44.337 | 66.7047 | 1.2037
3477.99 | 66.5785 | 54.6602 | 70.1732 | 62.2311 | 90.8563 | 44.3224 | 66.7027 | 1.2
3478.9543 | 66.6273 | 54.7346 | 70.1464 | 62.3192 | 90.8947 | 44.4455 | 66.7002 | 1.1919
3479.9185 | 66.6722 | 54.8068 | 70.1289 | 62.3934 | 91.026 | 44.6733 | 66.6973 | 1.1817
3480.8828 | 66.7136 | 54.8774 | 70.123 | 62.4481 | 91.24 | 44.9407 | 66.6939 | 1.1731
3481.8469 | 66.7527 | 54.9475 | 70.1273 | 62.4814 | 91.5062 | 45.1773 | 66.6901 | 1.1691
3482.8113 | 66.7912 | 55.0179 | 70.1364 | 62.4933 | 91.7796 | 45.3349 | 66.6859 | 1.1704
3483.7754 | 66.8306 | 55.0896 | 70.1433 | 62.4843 | 92.018 | 45.4042 | 66.6813 | 1.1753
3484.7397 | 66.8718 | 55.1625 | 70.141 | 62.4569 | 92.1956 | 45.413 | 66.6763 | 1.1804
3485.7039 | 66.9149 | 55.2366 | 70.1253 | 62.4175 | 92.3076 | 45.407 | 66.6713 | 1.1835
3486.6682 | 66.9595 | 55.3116 | 70.0948 | 62.3757 | 92.36 | 45.4249 | 66.6664 | 1.184
3487.6323 | 67.0053 | 55.3871 | 70.0512 | 62.3424 | 92.3573 | 45.4827 | 66.6623 | 1.1836
3488.5967 | 67.0516 | 55.4628 | 69.9986 | 62.3259 | 92.2982 | 45.5739 | 66.6593 | 1.1846
3489.5608 | 67.0982 | 55.5383 | 69.942 | 62.3287 | 92.1831 | 45.6793 | 66.6574 | 1.1881
3490.5251 | 67.1441 | 55.6129 | 69.8871 | 62.3473 | 92.027 | 45.7799 | 66.6559 | 1.1929
3491.4893 | 67.1885 | 55.6861 | 69.8394 | 62.3739 | 91.8629 | 45.864 | 66.6535 | 1.1968
3492.4536 | 67.2305 | 55.7573 | 69.8035 | 62.3999 | 91.7315 | 45.9291 | 66.6488 | 1.1977
3493.4177 | 67.2693 | 55.8268 | 69.7823 | 62.4192 | 91.6596 | 45.9796 | 66.6404 | 1.1953
3494.3821 | 67.3051 | 55.8951 | 69.7763 | 62.4303 | 91.6435 | 46.0258 | 66.6278 | 1.1917
3495.3462 | 67.339 | 55.9631 | 69.7836 | 62.4372 | 91.6495 | 46.0827 | 66.6115 | 1.1891
3496.3105 | 67.3728 | 56.0321 | 69.7999 | 62.4467 | 91.6347 | 46.1675 | 66.5934 | 1.1886
3497.2747 | 67.409 | 56.103 | 69.8196 | 62.4669 | 91.573 | 46.2933 | 66.5763 | 1.1887
3498.239 | 67.4495 | 56.1767 | 69.8364 | 62.5018 | 91.4738 | 46.4611 | 66.5634 | 1.1861
3499.2031 | 67.4953 | 56.2538 | 69.8451 | 62.5487 | 91.3795 | 46.6526 | 66.5572 | 1.1781
3500.1675 | 67.5461 | 56.3346 | 69.8417 | 62.5972 | 91.3437 | 46.8334 | 66.5588 | 1.1651
3501.1316 | 67.6003 | 56.419 | 69.8248 | 62.6343 | 91.3991 | 46.9661 | 66.5675 | 1.151
3502.0959 | 67.6556 | 56.5066 | 69.7953 | 62.6517 | 91.5379 | 47.0281 | 66.5812 | 1.1414
3503.0601 | 67.7094 | 56.5965 | 69.7567 | 62.6507 | 91.7138 | 47.0234 | 66.5968 | 1.1401
3504.0244 | 67.7598 | 56.6876 | 69.7144 | 62.6437 | 91.8632 | 46.98 | 66.6112 | 1.147
3504.9885 | 67.8054 | 56.7784 | 69.6745 | 62.6485 | 91.9344 | 46.9387 | 66.6222 | 1.1579
3505.9529 | 67.8458 | 56.868 | 69.6421 | 62.6788 | 91.9131 | 46.9355 | 66.6284 | 1.1672
3506.917 | 67.8812 | 56.9554 | 69.6206 | 62.7361 | 91.8299 | 46.9915 | 66.6295 | 1.171
3507.8813 | 67.9124 | 57.0399 | 69.6105 | 62.8081 | 91.7466 | 47.1095 | 66.6253 | 1.1694
3508.8455 | 67.9405 | 57.1212 | 69.6098 | 62.8749 | 91.727 | 47.2814 | 66.6163 | 1.1656
3509.8098 | 67.9672 | 57.1995 | 69.6155 | 62.9188 | 91.8074 | 47.4931 | 66.6031 | 1.1638
3510.7739 | 67.9943 | 57.2757 | 69.6243 | 62.934 | 91.9821 | 47.7271 | 66.5872 | 1.1663
3511.7383 | 68.0237 | 57.3515 | 69.6346 | 62.9279 | 92.2084 | 47.9614 | 66.5702 | 1.1726
3512.7024 | 68.0568 | 57.4291 | 69.6463 | 62.9172 | 92.4262 | 48.1716 | 66.5546 | 1.1804
3513.6667 | 68.0944 | 57.5106 | 69.6604 | 62.9186 | 92.5836 | 48.3364 | 66.5427 | 1.1874
3514.6309 | 68.1365 | 57.5972 | 69.6784 | 62.9398 | 92.6543 | 48.444 | 66.5362 | 1.1921
3515.5952 | 68.1824 | 57.689 | 69.7012 | 62.9753 | 92.6388 | 48.4965 | 66.5356 | 1.1942
3516.5593 | 68.2314 | 57.7847 | 69.7283 | 63.0084 | 92.5529 | 48.5064 | 66.5406 | 1.1938
3517.5237 | 68.2827 | 57.8824 | 69.7581 | 63.0201 | 92.4158 | 48.4907 | 66.5501 | 1.1907
3518.4878 | 68.3359 | 57.9807 | 69.7877 | 62.9984 | 92.2448 | 48.4644 | 66.5623 | 1.1846
3519.4521 | 68.3904 | 58.0786 | 69.8145 | 62.9457 | 92.0595 | 48.4389 | 66.5753 | 1.1751
3520.4163 | 68.4456 | 58.1758 | 69.8364 | 62.8807 | 91.8872 | 48.4239 | 66.5874 | 1.1632
3521.3806 | 68.5006 | 58.2725 | 69.853 | 62.8317 | 91.7631 | 48.429 | 66.5971 | 1.1503
3522.3447 | 68.5545 | 58.3691 | 69.8654 | 62.8257 | 91.7214 | 48.4639 | 66.6037 | 1.1384
3523.3091 | 68.6067 | 58.4658 | 69.8761 | 62.8757 | 91.7834 | 48.535 | 66.6076 | 1.1286
3524.2732 | 68.6573 | 58.5631 | 69.8879 | 62.9749 | 91.9486 | 48.6455 | 66.6098 | 1.1211
3525.2375 | 68.7074 | 58.662 | 69.9026 | 63.0986 | 92.1946 | 48.7957 | 66.6125 | 1.1158
3526.2017 | 68.7583 | 58.7631 | 69.9202 | 63.2134 | 92.4835 | 48.9832 | 66.6179 | 1.1128
3527.166 | 68.8114 | 58.8674 | 69.9381 | 63.2912 | 92.7724 | 49.2005 | 66.6283 | 1.1132
3528.1301 | 68.8674 | 58.9754 | 69.9526 | 63.3186 | 93.02 | 49.4297 | 66.6449 | 1.1183
3529.0945 | 68.9262 | 59.087 | 69.9599 | 63.2991 | 93.1941 | 49.6405 | 66.6677 | 1.1288
3530.0586 | 68.9871 | 59.2017 | 69.9582 | 63.249 | 93.2742 | 49.795 | 66.6955 | 1.143
3531.0229 | 69.049 | 59.3185 | 69.9486 | 63.1896 | 93.2558 | 49.8625 | 66.7256 | 1.1577
3531.9871 | 69.1103 | 59.4356 | 69.9357 | 63.1406 | 93.1531 | 49.835 | 66.7547 | 1.1691
3532.9514 | 69.169 | 59.5513 | 69.9266 | 63.1169 | 92.9961 | 49.7367 | 66.7789 | 1.1747
3533.9155 | 69.2232 | 59.6631 | 69.9286 | 63.128 | 92.8226 | 49.6165 | 66.7951 | 1.1748
3534.8799 | 69.271 | 59.7695 | 69.9478 | 63.1776 | 92.6663 | 49.5264 | 66.8014 | 1.1721
3535.844 | 69.3115 | 59.87 | 69.9866 | 63.2623 | 92.5481 | 49.4997 | 66.7982 | 1.1701
3536.8083 | 69.3456 | 59.9657 | 70.0439 | 63.3687 | 92.4728 | 49.5408 | 66.7878 | 1.1713
3537.7725 | 69.3757 | 60.0592 | 70.1152 | 63.4748 | 92.4339 | 49.6329 | 66.7742 | 1.1755
3538.7368 | 69.4055 | 60.1535 | 70.1942 | 63.5541 | 92.4215 | 49.7562 | 66.762 | 1.1796
3539.7009 | 69.4388 | 60.2508 | 70.2741 | 63.5829 | 92.4298 | 49.9048 | 66.7545 | 1.179
3540.6653 | 69.4781 | 60.352 | 70.3488 | 63.5496 | 92.4589 | 50.0889 | 66.7536 | 1.1695
3541.6294 | 69.5247 | 60.4562 | 70.4132 | 63.4614 | 92.5111 | 50.321 | 66.7587 | 1.1501
3542.5938 | 69.5779 | 60.5618 | 70.4635 | 63.3439 | 92.5838 | 50.5934 | 66.7679 | 1.1238
3543.5579 | 69.6365 | 60.6673 | 70.4977 | 63.2332 | 92.6642 | 50.8674 | 66.7789 | 1.0972
3544.5222 | 69.6986 | 60.7718 | 70.5152 | 63.1625 | 92.7304 | 51.0857 | 66.7896 | 1.0783
3545.4863 | 69.7626 | 60.8756 | 70.5178 | 63.1513 | 92.7604 | 51.2022 | 66.7989 | 1.0725
3546.4507 | 69.8268 | 60.9789 | 70.5095 | 63.1992 | 92.7425 | 51.2088 | 66.8066 | 1.0802
3547.4148 | 69.89 | 61.0823 | 70.4962 | 63.2891 | 92.6836 | 51.1459 | 66.8131 | 1.0962
3548.3792 | 69.9513 | 61.1854 | 70.4844 | 63.3951 | 92.6114 | 51.0905 | 66.8186 | 1.1127
3549.3433 | 70.01 | 61.2877 | 70.4807 | 63.4946 | 92.5679 | 51.1225 | 66.8234 | 1.1231
3550.3076 | 70.0665 | 61.3883 | 70.4903 | 63.5754 | 92.5958 | 51.2889 | 66.8276 | 1.1254
3551.2717 | 70.1216 | 61.4867 | 70.5164 | 63.6371 | 92.7211 | 51.5841 | 66.8315 | 1.1226
3552.2361 | 70.1764 | 61.5826 | 70.5595 | 63.6857 | 92.9416 | 51.9577 | 66.8354 | 1.1201
3553.2002 | 70.2321 | 61.6762 | 70.617 | 63.7283 | 93.222 | 52.3385 | 66.8398 | 1.122
3554.1646 | 70.2889 | 61.7679 | 70.6835 | 63.7687 | 93.4998 | 52.66 | 66.8456 | 1.1286
3555.1287 | 70.3468 | 61.8582 | 70.7518 | 63.8067 | 93.6974 | 52.8762 | 66.8528 | 1.1367
3556.093 | 70.4051 | 61.9478 | 70.8141 | 63.84 | 93.7428 | 52.9682 | 66.8614 | 1.1423
3557.0571 | 70.4633 | 62.0373 | 70.8642 | 63.8664 | 93.5928 | 52.9396 | 66.8708 | 1.1437
3558.0215 | 70.5206 | 62.1272 | 70.8984 | 63.8854 | 93.251 | 52.8098 | 66.8804 | 1.1422
3558.9856 | 70.5764 | 62.218 | 70.9167 | 63.8969 | 92.7701 | 52.6091 | 66.889 | 1.1398
3559.95 | 70.6302 | 62.3095 | 70.9219 | 63.9001 | 92.239 | 52.3753 | 66.8959 | 1.1364
3560.9141 | 70.6815 | 62.4013 | 70.9188 | 63.8924 | 91.7584 | 52.1498 | 66.9007 | 1.1275
3561.8784 | 70.7301 | 62.4929 | 70.9126 | 63.871 | 91.4159 | 51.9746 | 66.9036 | 1.1065
3562.8428 | 70.7765 | 62.5839 | 70.908 | 63.8362 | 91.2666 | 51.8872 | 66.9051 | 1.0688
3563.8069 | 70.8214 | 62.6743 | 70.9074 | 63.7957 | 91.3277 | 51.9173 | 66.906 | 1.0172
3564.7712 | 70.8659 | 62.7646 | 70.9109 | 63.7638 | 91.5804 | 52.0814 | 66.9073 | 0.96301
3565.7354 | 70.911 | 62.8556 | 70.9162 | 63.7549 | 91.9779 | 52.3737 | 66.9095 | 0.92239
3566.6997 | 70.9571 | 62.9481 | 70.9189 | 63.7767 | 92.4517 | 52.7621 | 66.9134 | 0.90928
3567.6638 | 71.0048 | 63.043 | 70.9142 | 63.8273 | 92.925 | 53.1929 | 66.9197 | 0.92865
3568.6282 | 71.0542 | 63.1408 | 70.8984 | 63.8968 | 93.3247 | 53.6029 | 66.9292 | 0.97399
3569.5923 | 71.1062 | 63.242 | 70.8702 | 63.9721 | 93.5946 | 53.9353 | 66.9428 | 1.0305
3570.5566 | 71.1617 | 63.3467 | 70.8311 | 64.0417 | 93.7091 | 54.158 | 66.9608 | 1.082
3571.5208 | 71.2216 | 63.4549 | 70.7841 | 64.1004 | 93.6779 | 54.2725 | 66.9832 | 1.1178
3572.4851 | 71.2863 | 63.5659 | 70.7329 | 64.1466 | 93.5393 | 54.3064 | 67.0094 | 1.1356
3573.4492 | 71.3554 | 63.6785 | 70.6806 | 64.1798 | 93.3426 | 54.2942 | 67.0383 | 1.14
3574.4136 | 71.4278 | 63.7912 | 70.6298 | 64.2002 | 93.1319 | 54.2603 | 67.0683 | 1.1379
3575.3777 | 71.5017 | 63.9027 | 70.5825 | 64.211 | 92.9353 | 54.2116 | 67.0979 | 1.1347
3576.342 | 71.5751 | 64.0119 | 70.5415 | 64.2199 | 92.7639 | 54.142 | 67.1262 | 1.1328
3577.3062 | 71.6465 | 64.1186 | 70.51 | 64.2373 | 92.6183 | 54.0459 | 67.1524 | 1.1322
3578.2705 | 71.7145 | 64.2232 | 70.4906 | 64.2707 | 92.4978 | 53.9329 | 67.1763 | 1.1324
3579.2346 | 71.7786 | 64.326 | 70.4844 | 64.321 | 92.4077 | 53.8331 | 67.1978 | 1.1328
3580.199 | 71.8387 | 64.4275 | 70.4897 | 64.3812 | 92.3581 | 53.7902 | 67.2171 | 1.1315
3581.1631 | 71.8952 | 64.5278 | 70.5022 | 64.4405 | 92.3595 | 53.8449 | 67.2339 | 1.1243
3582.1274 | 71.9483 | 64.6267 | 70.516 | 64.4899 | 92.4146 | 54.0163 | 67.2479 | 1.1055
3583.0916 | 71.9982 | 64.7238 | 70.5248 | 64.5276 | 92.5135 | 54.2886 | 67.2582 | 1.0707
3584.0559 | 72.0446 | 64.8187 | 70.5236 | 64.5593 | 92.6295 | 54.6066 | 67.2643 | 1.0214
3585.02 | 72.087 | 64.9113 | 70.5085 | 64.5932 | 92.7163 | 54.885 | 67.2656 | 0.96711
3585.9844 | 72.125 | 65.0015 | 70.4778 | 64.6346 | 92.7152 | 55.0352 | 67.2616 | 0.92301
3586.9485 | 72.1583 | 65.0894 | 70.4315 | 64.6823 | 92.5781 | 55.0016 | 67.2523 | 0.90326
3587.9128 | 72.187 | 65.1752 | 70.3713 | 64.7313 | 92.2934 | 54.7869 | 67.2381 | 0.91362
3588.877 | 72.212 | 65.2591 | 70.3013 | 64.7749 | 91.9039 | 54.4592 | 67.2196 | 0.94751
3589.8413 | 72.2344 | 65.3415 | 70.2273 | 64.8074 | 91.5084 | 54.1415 | 67.1979 | 0.98864
3590.8054 | 72.2548 | 65.4225 | 70.1563 | 64.8249 | 91.2421 | 53.9796 | 67.1738 | 1.0191
3591.7698 | 72.273 | 65.5022 | 70.0948 | 64.8243 | 91.2248 | 54.0883 | 67.1478 | 1.0282
3592.7339 | 72.2883 | 65.5804 | 70.0474 | 64.8022 | 91.5 | 54.499 | 67.12 | 1.0169
3593.6982 | 72.2988 | 65.6568 | 70.0154 | 64.7555 | 92.0032 | 55.139 | 67.0896 | 0.99568
3594.6624 | 72.3028 | 65.7309 | 69.9972 | 64.6838 | 92.5832 | 55.8556 | 67.0555 | 0.97675
3595.6267 | 72.299 | 65.8025 | 69.9895 | 64.5906 | 93.0641 | 56.472 | 67.0165 | 0.96759
3596.5908 | 72.2875 | 65.8719 | 69.9885 | 64.4846 | 93.3132 | 56.8514 | 66.9717 | 0.96849
3597.5552 | 72.269 | 65.9393 | 69.9915 | 64.3785 | 93.2903 | 56.9451 | 66.9206 | 0.97548
3598.5193 | 72.245 | 66.0049 | 69.9967 | 64.2877 | 93.0578 | 56.8058 | 66.8631 | 0.98519
3599.4836 | 72.217 | 66.069 | 70.0033 | 64.2269 | 92.7392 | 56.5521 | 66.7995 | 0.99725
3600.4478 | 72.1858 | 66.1316 | 70.0102 | 64.2057 | 92.4543 | 56.308 | 66.7305 | 1.0125
3601.4121 | 72.1514 | 66.1927 | 70.0158 | 64.225 | 92.2712 | 56.1564 | 66.6566 | 1.0294
3602.3762 | 72.1125 | 66.252 | 70.0179 | 64.275 | 92.1968 | 56.1247 | 66.578 | 1.0419
3603.3406 | 72.0671 | 66.3096 | 70.0148 | 64.3367 | 92.195 | 56.1994 | 66.4951 | 1.0421
3604.3047 | 72.013 | 66.3656 | 70.0061 | 64.3876 | 92.2174 | 56.3485 | 66.408 | 1.0252
3605.269 | 71.9487 | 66.4201 | 69.9931 | 64.4107 | 92.231 | 56.5414 | 66.3167 | 0.99375
3606.2332 | 71.8741 | 66.4735 | 69.9789 | 64.4012 | 92.2299 | 56.7549 | 66.2215 | 0.95663
3607.1975 | 71.7906 | 66.5262 | 69.9673 | 64.3672 | 92.2301 | 56.9712 | 66.1225 | 0.92475
3608.1616 | 71.7012 | 66.5787 | 69.9615 | 64.3248 | 92.2526 | 57.1759 | 66.0201 | 0.90535
3609.126 | 71.6096 | 66.6318 | 69.9623 | 64.2912 | 92.3079 | 57.36 | 65.9146 | 0.89936
3610.0901 | 71.5189 | 66.6859 | 69.9663 | 64.279 | 92.384 | 57.5211 | 65.8063 | 0.90284
3611.0544 | 71.4307 | 66.7411 | 69.9661 | 64.2945 | 92.4458 | 57.663 | 65.6953 | 0.91053
3612.0186 | 71.3443 | 66.7971 | 69.9506 | 64.3383 | 92.4467 | 57.791 | 65.5816 | 0.91831
3612.9829 | 71.2567 | 66.8529 | 69.9075 | 64.4079 | 92.3493 | 57.9053 | 65.4652 | 0.92346
3613.947 | 71.1633 | 66.9072 | 69.8262 | 64.4996 | 92.1428 | 57.999 | 65.3457 | 0.92344
3614.9114 | 71.0595 | 66.9588 | 69.6994 | 64.6067 | 91.8543 | 58.0645 | 65.2234 | 0.91566
3615.8755 | 70.9421 | 67.0068 | 69.5255 | 64.718 | 91.5456 | 58.1045 | 65.0979 | 0.8991
3616.8398 | 70.8105 | 67.0509 | 69.3082 | 64.8174 | 91.2959 | 58.139 | 64.9687 | 0.87683
3617.804 | 70.6663 | 67.0911 | 69.0543 | 64.8882 | 91.1702 | 58.1979 | 64.8349 | 0.85676
3618.7683 | 70.513 | 67.1279 | 68.7711 | 64.9189 | 91.1903 | 58.301 | 64.6954 | 0.8492
3619.7324 | 70.3545 | 67.1618 | 68.4635 | 64.9083 | 91.3265 | 58.4448 | 64.5494 | 0.86164
3620.6968 | 70.194 | 67.1936 | 68.1336 | 64.8669 | 91.5135 | 58.6001 | 64.3968 | 0.89349
3621.6609 | 70.0337 | 67.2241 | 67.7812 | 64.8147 | 91.6741 | 58.7234 | 64.2382 | 0.93392
3622.6252 | 69.8749 | 67.2541 | 67.4056 | 64.7755 | 91.7453 | 58.7728 | 64.0753 | 0.96484
3623.5894 | 69.7186 | 67.2847 | 67.0073 | 64.7702 | 91.6927 | 58.7242 | 63.91 | 0.96828
3624.5537 | 69.5662 | 67.317 | 66.5884 | 64.8077 | 91.5063 | 58.5733 | 63.7443 | 0.9352
3625.5178 | 69.4195 | 67.3522 | 66.1511 | 64.8802 | 91.1878 | 58.3259 | 63.58 | 0.87129
3626.4822 | 69.2801 | 67.3913 | 65.6966 | 64.9617 | 90.7491 | 57.9924 | 63.4185 | 0.79631
3627.4463 | 69.1492 | 67.4355 | 65.2238 | 65.0195 | 90.2198 | 57.595 | 63.2613 | 0.73641
3628.4106 | 69.0278 | 67.4852 | 64.7306 | 65.0304 | 89.6434 | 57.1707 | 63.1097 | 0.71266
3629.3748 | 68.916 | 67.5408 | 64.2147 | 64.99 | 89.064 | 56.7654 | 62.9652 | 0.73177
3630.3391 | 68.8136 | 67.6024 | 63.6759 | 64.9149 | 88.5173 | 56.4254 | 62.829 | 0.7838
3631.3032 | 68.7196 | 67.6698 | 63.1163 | 64.8389 | 88.0179 | 56.184 | 62.7014 | 0.84828
3632.2676 | 68.6324 | 67.7425 | 62.5398 | 64.7998 | 87.5519 | 56.0439 | 62.5821 | 0.90495
3633.2317 | 68.5496 | 67.82 | 61.9508 | 64.8223 | 87.0918 | 55.9741 | 62.4702 | 0.94279
3634.196 | 68.4691 | 67.9017 | 61.3538 | 64.9095 | 86.6205 | 55.9237 | 62.3642 | 0.96258
3635.1602 | 68.3888 | 67.9869 | 60.7529 | 65.0458 | 86.1379 | 55.8445 | 62.2624 | 0.97269
3636.1245 | 68.3077 | 68.075 | 60.152 | 65.2048 | 85.657 | 55.7084 | 62.1637 | 0.98177
3637.0886 | 68.2261 | 68.1655 | 59.5553 | 65.3575 | 85.1951 | 55.5194 | 62.067 | 0.99369
3638.053 | 68.1446 | 68.2581 | 58.9666 | 65.4814 | 84.7678 | 55.3133 | 61.9722 | 1.0069
3639.0171 | 68.0643 | 68.3527 | 58.3893 | 65.5662 | 84.3862 | 55.1454 | 61.8796 | 1.0175
3639.9814 | 67.9857 | 68.4491 | 57.8256 | 65.6151 | 84.0581 | 55.0664 | 61.7904 | 1.0221
3640.9456 | 67.9091 | 68.5475 | 57.2769 | 65.6414 | 83.7904 | 55.0999 | 61.7064 | 1.0185
3641.9099 | 67.835 | 68.6488 | 56.7448 | 65.6605 | 83.5893 | 55.2327 | 61.6298 | 1.0039
3642.874 | 67.7646 | 68.7544 | 56.2315 | 65.683 | 83.4573 | 55.4213 | 61.5621 | 0.97396
3643.8384 | 67.6997 | 68.866 | 55.7414 | 65.7108 | 83.3841 | 55.6086 | 61.5044 | 0.92368
3644.8025 | 67.6418 | 68.9847 | 55.2796 | 65.7381 | 83.3346 | 55.7421 | 61.4566 | 0.852
3645.7668 | 67.5917 | 69.1102 | 54.8512 | 65.7605 | 83.2434 | 55.7844 | 61.4175 | 0.76603
3646.731 | 67.5488 | 69.2412 | 54.4597 | 65.7843 | 83.0336 | 55.7188 | 61.3855 | 0.68222
3647.6953 | 67.5113 | 69.3758 | 54.106 | 65.8248 | 82.6629 | 55.5545 | 61.3587 | 0.62197
3648.6594 | 67.4777 | 69.5125 | 53.7888 | 65.8949 | 82.1512 | 55.328 | 61.336 | 0.60288
3649.6238 | 67.4478 | 69.6512 | 53.5064 | 65.9988 | 81.57 | 55.0956 | 61.3173 | 0.62997
3650.5879 | 67.4233 | 69.793 | 53.258 | 66.1297 | 81.023 | 54.9243 | 61.3031 | 0.69201
3651.5522 | 67.4074 | 69.9399 | 53.0454 | 66.269 | 80.6165 | 54.8768 | 61.2944 | 0.76583
3652.5164 | 67.4027 | 70.0925 | 52.8716 | 66.3909 | 80.4121 | 54.9913 | 61.2925 | 0.82712
3653.4807 | 67.4109 | 70.2504 | 52.7394 | 66.4778 | 80.4048 | 55.2605 | 61.2982 | 0.86191
3654.4448 | 67.4316 | 70.4114 | 52.6496 | 66.5267 | 80.5459 | 55.6343 | 61.3113 | 0.87215
3655.4092 | 67.4626 | 70.5728 | 52.5993 | 66.5471 | 80.7748 | 56.0431 | 61.3313 | 0.87222
3656.3733 | 67.5019 | 70.7326 | 52.5838 | 66.5549 | 81.0392 | 56.4284 | 61.357 | 0.87871
3657.3376 | 67.548 | 70.8901 | 52.5976 | 66.5673 | 81.3016 | 56.7603 | 61.3871 | 0.90033
3658.3018 | 67.6005 | 71.0466 | 52.6377 | 66.5983 | 81.5388 | 57.0375 | 61.4207 | 0.93424
3659.2661 | 67.6602 | 71.2041 | 52.7045 | 66.654 | 81.7382 | 57.2764 | 61.4576 | 0.97043
3660.2302 | 67.7281 | 71.3653 | 52.8022 | 66.7311 | 81.8935 | 57.4918 | 61.4987 | 0.99966
3661.1946 | 67.8049 | 71.5319 | 52.9368 | 66.82 | 82.0023 | 57.6849 | 61.5453 | 1.0186
3662.1587 | 67.8907 | 71.7046 | 53.1151 | 66.9107 | 82.0683 | 57.8483 | 61.5984 | 1.0283
3663.123 | 67.9849 | 71.8829 | 53.3431 | 66.9975 | 82.1004 | 57.982 | 61.6583 | 1.0293
3664.0872 | 68.0863 | 72.0653 | 53.6251 | 67.0806 | 82.1097 | 58.1019 | 61.7246 | 1.0173
3665.0515 | 68.1933 | 72.2495 | 53.9631 | 67.1637 | 82.1037 | 58.234 | 61.7964 | 0.98594
3666.0156 | 68.305 | 72.4339 | 54.356 | 67.251 | 82.0871 | 58.399 | 61.8728 | 0.93337
3666.98 | 68.4212 | 72.6174 | 54.8007 | 67.343 | 82.0729 | 58.6009 | 61.9536 | 0.86741
3667.9441 | 68.543 | 72.8004 | 55.292 | 67.4373 | 82.0954 | 58.8343 | 62.0391 | 0.80379
3668.9084 | 68.6724 | 72.9842 | 55.8243 | 67.5304 | 82.209 | 59.1021 | 62.1301 | 0.75747
3669.8726 | 68.8116 | 73.1709 | 56.3925 | 67.6215 | 82.4729 | 59.4274 | 62.2276 | 0.73326
3670.8369 | 68.9627 | 73.3625 | 56.9923 | 67.713 | 82.9326 | 59.8516 | 62.3325 | 0.72318
3671.801 | 69.1266 | 73.5604 | 57.619 | 67.8084 | 83.594 | 60.4151 | 62.4451 | 0.7132
3672.7654 | 69.3028 | 73.7652 | 58.2667 | 67.9081 | 84.3976 | 61.1203 | 62.5657 | 0.69451
3673.7295 | 69.4901 | 73.9768 | 58.9284 | 68.0054 | 85.2258 | 61.905 | 62.6942 | 0.67117
3674.6938 | 69.6864 | 74.1947 | 59.5973 | 68.0901 | 85.952 | 62.6645 | 62.8298 | 0.65813
3675.658 | 69.89 | 74.4175 | 60.2684 | 68.1548 | 86.4972 | 63.3079 | 62.9711 | 0.67138
3676.6223 | 70.1002 | 74.6434 | 60.9401 | 68.1998 | 86.8538 | 63.797 | 63.1168 | 0.71714
3677.5864 | 70.3175 | 74.8703 | 61.6134 | 68.2355 | 87.084 | 64.1578 | 63.2655 | 0.78784
3678.5508 | 70.5428 | 75.0963 | 62.2901 | 68.2774 | 87.2977 | 64.4715 | 63.4166 | 0.86677
3679.5149 | 70.7773 | 75.3198 | 62.9696 | 68.34 | 87.6025 | 64.8325 | 63.5701 | 0.93726
3680.4792 | 71.0218 | 75.5402 | 63.6477 | 68.4284 | 88.0501 | 65.2924 | 63.7266 | 0.98949
3681.4434 | 71.2761 | 75.758 | 64.317 | 68.5374 | 88.6246 | 65.8406 | 63.8871 | 1.021
3682.4077 | 71.5394 | 75.9745 | 64.9698 | 68.6555 | 89.2681 | 66.4264 | 64.0521 | 1.0324
3683.3718 | 71.8104 | 76.1912 | 65.6003 | 68.7718 | 89.9144 | 66.9912 | 64.2217 | 1.0227
3684.3362 | 72.0875 | 76.409 | 66.2054 | 68.8808 | 90.5123 | 67.4922 | 64.3953 | 0.98984
3685.3003 | 72.3687 | 76.6276 | 66.7834 | 68.9843 | 91.0333 | 67.9113 | 64.5722 | 0.93471
3686.2646 | 72.6518 | 76.8456 | 67.3321 | 69.0912 | 91.4655 | 68.2508 | 64.7513 | 0.86557
3687.2288 | 72.9339 | 77.0612 | 67.8473 | 69.2112 | 91.8021 | 68.5209 | 64.9316 | 0.79851
3688.1931 | 73.2124 | 77.2725 | 68.3239 | 69.3462 | 92.0365 | 68.7318 | 65.1122 | 0.75226
3689.1572 | 73.4851 | 77.4789 | 68.7571 | 69.486 | 92.1666 | 68.8931 | 65.2923 | 0.74013
3690.1216 | 73.7508 | 77.6808 | 69.1447 | 69.6102 | 92.2007 | 69.0179 | 65.4712 | 0.76427
3691.0857 | 74.0096 | 77.8795 | 69.4879 | 69.6966 | 92.1606 | 69.1251 | 65.6475 | 0.81534
3692.05 | 74.263 | 78.0763 | 69.7914 | 69.7286 | 92.0801 | 69.2382 | 65.82 | 0.87765
3693.0142 | 74.5126 | 78.2715 | 70.0604 | 69.7065 | 91.9993 | 69.3807 | 65.9874 | 0.93603
3693.9785 | 74.7601 | 78.4642 | 70.2994 | 69.6501 | 91.9578 | 69.5703 | 66.1483 | 0.98055
3694.9426 | 75.0058 | 78.6526 | 70.5109 | 69.5923 | 91.9918 | 69.8149 | 66.3017 | 1.0072
3695.907 | 75.2485 | 78.834 | 70.6955 | 69.5663 | 92.1293 | 70.1137 | 66.4465 | 1.0159
3696.8711 | 75.4859 | 79.0059 | 70.8521 | 69.5951 | 92.3792 | 70.4552 | 66.5819 | 1.008
3697.8354 | 75.7152 | 79.1667 | 70.9789 | 69.6846 | 92.7155 | 70.8131 | 66.7076 | 0.98638
3698.7996 | 75.9349 | 79.3161 | 71.0739 | 69.8234 | 93.0679 | 71.1427 | 66.8243 | 0.95636
3699.7639 | 76.1458 | 79.4561 | 71.135 | 69.9892 | 93.3385 | 71.3903 | 66.9341 | 0.92667
3700.728 | 76.3508 | 79.5899 | 71.1612 | 70.1577 | 92.6292 | 71.0206 | 67.0397 | 0.90743
3701.6924 | 76.5542 | 79.7219 | 71.154 | 70.3094 | 92.6435 | 71.1187 | 67.1439 | 0.90594
3702.6565 | 76.7601 | 79.8555 | 71.1179 | 70.4337 | 92.6563 | 71.2146 | 67.2489 | 0.92217
3703.6208 | 76.9705 | 79.9929 | 71.0614 | 70.5264 | 92.6676 | 71.3083 | 67.3555 | 0.94734
3704.585 | 77.1846 | 80.1336 | 70.9959 | 70.5867 | 92.6774 | 71.3999 | 67.4632 | 0.96672
3705.5493 | 77.3986 | 80.275 | 70.9346 | 70.6135 | 92.6856 | 71.4893 | 67.5708 | 0.96612
3706.5134 | 77.6071 | 80.4133 | 70.889 | 70.6055 | 92.6924 | 71.5766 | 67.6763 | 0.93854
3707.4778 | 77.8051 | 80.5454 | 70.8677 | 70.566 | 92.6977 | 71.6617 | 67.7777 | 0.88804
3708.4419 | 77.9893 | 80.669 | 70.8746 | 70.5065 | 92.7014 | 71.7447 | 67.8729 | 0.82874
3709.4063 | 78.159 | 80.784 | 70.9083 | 70.4455 | 92.7037 | 71.8255 | 67.9602 | 0.77956
3710.3704 | 78.3156 | 80.8912 | 70.9622 | 70.4002 | 92.7044 | 71.9041 | 68.0383 | 0.75702
3711.3347 | 78.4619 | 80.9926 | 71.0258 | 70.3804 | 92.7037 | 71.9806 | 68.1068 | 0.76907
3712.2988 | 78.6004 | 81.0895 | 71.0872 | 70.3867 | 92.7014 | 72.055 | 68.1661 | 0.81221
3713.2632 | 78.7326 | 81.1827 | 71.1356 | 70.412 | 92.6977 | 72.1271 | 68.2177 | 0.87306
3714.2273 | 78.8585 | 81.2721 | 71.1636 | 70.446 | 92.6924 | 72.1972 | 68.2633 | 0.9335
3715.1917 | 78.9774 | 81.3572 | 71.1693 | 70.4805 | 92.6857 | 72.265 | 68.3044 | 0.97733
3716.1558 | 79.0889 | 81.4375 | 71.1568 | 70.5131 | 92.6774 | 72.3307 | 68.3423 | 0.99561
3717.1201 | 79.1937 | 81.5131 | 71.1339 | 70.5426 | 92.6677 | 72.3943 | 68.3778 | 0.98858
3718.0842 | 79.2934 | 81.585 | 71.1098 | 70.5662 | 92.6564 | 72.4557 | 68.4112 | 0.96363
3719.0486 | 79.3904 | 81.6541 | 71.0927 | 70.5806 | 92.6436 | 72.515 | 68.4423 | 0.93067
3720.0127 | 79.4865 | 81.7219 | 71.0873 | 70.5853 | 92.6294 | 72.5721 | 68.4708 | 0.89763
3720.9771 | 79.5824 | 81.789 | 71.0956 | 70.5858 | 92.6318 | 72.6628 | 68.4961 | 0.86844
3721.9412 | 79.6771 | 81.8557 | 71.1172 | 70.5923 | 92.6404 | 72.7514 | 68.5172 | 0.84393
3722.9055 | 79.7682 | 81.9213 | 71.1506 | 70.6151 | 92.6507 | 72.8333 | 68.5332 | 0.82439
3723.8696 | 79.8525 | 81.9841 | 71.1936 | 70.6594 | 92.6575 | 72.9046 | 68.5432 | 0.81132
3724.834 | 79.9271 | 82.0421 | 71.2424 | 70.722 | 92.6572 | 72.9642 | 68.5461 | 0.80687
3725.7981 | 79.99 | 82.0934 | 71.2911 | 70.7942 | 92.6486 | 73.0139 | 68.5416 | 0.81138
3726.7625 | 80.0409 | 82.1369 | 71.3322 | 70.8645 | 92.6321 | 73.0576 | 68.5293 | 0.82115
3727.7266 | 80.0806 | 82.1726 | 71.3584 | 70.9227 | 92.608 | 73.0985 | 68.51 | 0.8284
3728.6909 | 80.1111 | 82.2019 | 71.3639 | 70.9609 | 92.5763 | 73.1374 | 68.4845 | 0.82413
3729.655 | 80.1352 | 82.2268 | 71.3464 | 70.9728 | 92.5373 | 73.1718 | 68.4546 | 0.80225
3730.6194 | 80.1559 | 82.2494 | 71.3068 | 70.9529 | 92.4921 | 73.197 | 68.422 | 0.76272
3731.5835 | 80.1759 | 82.2713 | 71.2476 | 70.9006 | 92.4435 | 73.2085 | 68.3887 | 0.71225
3732.5479 | 80.1973 | 82.2931 | 71.1722 | 70.8268 | 92.3957 | 73.2044 | 68.3563 | 0.6624
3733.512 | 80.2214 | 82.3148 | 71.0849 | 70.7523 | 92.353 | 73.1847 | 68.3256 | 0.62625
3734.4763 | 80.2482 | 82.3362 | 70.9911 | 70.6964 | 92.3169 | 73.1509 | 68.2963 | 0.61482
3735.4404 | 80.2774 | 82.3571 | 70.8983 | 70.6679 | 92.2855 | 73.1043 | 68.2676 | 0.63362
3736.4048 | 80.3073 | 82.3773 | 70.8147 | 70.6619 | 92.2533 | 73.0451 | 68.2378 | 0.67977
3737.3689 | 80.3359 | 82.3965 | 70.7475 | 70.662 | 92.2144 | 72.9743 | 68.2055 | 0.7409
3738.3333 | 80.3612 | 82.4142 | 70.7013 | 70.6475 | 92.1645 | 72.8949 | 68.17 | 0.79749
3739.2974 | 80.3815 | 82.4301 | 70.6759 | 70.6054 | 92.1031 | 72.8121 | 68.1316 | 0.82939
3740.2617 | 80.3959 | 82.4447 | 70.6665 | 70.5388 | 92.0337 | 72.733 | 68.0915 | 0.82459
3741.2258 | 80.4052 | 82.459 | 70.6654 | 70.4647 | 91.963 | 72.664 | 68.0516 | 0.78583
3742.1902 | 80.4107 | 82.475 | 70.664 | 70.4054 | 91.8987 | 72.61 | 68.0138 | 0.73035
3743.1543 | 80.4142 | 82.4942 | 70.6555 | 70.3772 | 91.848 | 72.5738 | 67.9794 | 0.68164
3744.1187 | 80.4169 | 82.5173 | 70.6357 | 70.3844 | 91.8157 | 72.5566 | 67.9493 | 0.6571
3745.0828 | 80.419 | 82.5441 | 70.6037 | 70.4213 | 91.803 | 72.5592 | 67.924 | 0.65896
3746.0471 | 80.4198 | 82.5731 | 70.5615 | 70.4764 | 91.8083 | 72.5822 | 67.904 | 0.6744
3747.0112 | 80.4185 | 82.603 | 70.5132 | 70.5362 | 91.8274 | 72.6255 | 67.8889 | 0.68509
3747.9756 | 80.4145 | 82.6325 | 70.4645 | 70.5932 | 91.8551 | 72.6874 | 67.8779 | 0.68008
3748.9397 | 80.4079 | 82.6614 | 70.4218 | 70.6502 | 91.8866 | 72.7647 | 67.8697 | 0.66372
3749.9041 | 80.3987 | 82.6894 | 70.3912 | 70.7124 | 91.9179 | 72.8525 | 67.8618 | 0.65311
3750.8682 | 80.3864 | 82.7162 | 70.3781 | 70.7783 | 91.9459 | 72.9454 | 67.8521 | 0.66696
3751.8325 | 80.3696 | 82.7412 | 70.3855 | 70.8405 | 91.9674 | 73.0383 | 67.8389 | 0.71294
3752.7966 | 80.3465 | 82.7633 | 70.4138 | 70.8884 | 91.9803 | 73.1281 | 67.8216 | 0.78195
3753.761 | 80.3159 | 82.7822 | 70.4601 | 70.91 | 91.9839 | 73.2138 | 67.8013 | 0.8528
3754.7251 | 80.278 | 82.7984 | 70.5187 | 70.898 | 91.9804 | 73.2972 | 67.7798 | 0.9041
3755.6895 | 80.2353 | 82.8136 | 70.5814 | 70.8547 | 91.9739 | 73.3819 | 67.7593 | 0.92578
3756.6536 | 80.1911 | 82.8297 | 70.6382 | 70.7914 | 91.9701 | 73.472 | 67.7413 | 0.92343
3757.6179 | 80.1492 | 82.8479 | 70.6789 | 70.7248 | 91.9742 | 73.5701 | 67.7269 | 0.91337
3758.582 | 80.1115 | 82.8683 | 70.6963 | 70.6722 | 91.9885 | 73.6762 | 67.7157 | 0.9124
3759.5464 | 80.0782 | 82.8894 | 70.6882 | 70.6477 | 92.0119 | 73.7869 | 67.7069 | 0.92863
3760.5105 | 80.0473 | 82.9091 | 70.6583 | 70.6594 | 92.0404 | 73.8953 | 67.6996 | 0.95856
3761.4749 | 80.0165 | 82.9261 | 70.6153 | 70.7067 | 92.0686 | 73.9937 | 67.6927 | 0.99082
3762.439 | 79.984 | 82.9402 | 70.5702 | 70.7814 | 92.0916 | 74.0761 | 67.6856 | 1.0135
3763.4033 | 79.9495 | 82.9521 | 70.5327 | 70.8709 | 92.1067 | 74.1401 | 67.6777 | 1.0198
3764.3674 | 79.9138 | 82.963 | 70.5081 | 70.9616 | 92.113 | 74.1873 | 67.6686 | 1.0103
3765.3318 | 79.8779 | 82.9736 | 70.4967 | 71.04 | 92.1109 | 74.2216 | 67.6581 | 0.99053
3766.2959 | 79.8423 | 82.9838 | 70.4947 | 71.0914 | 92.1007 | 74.2464 | 67.6461 | 0.96767
3767.2603 | 79.8069 | 82.9933 | 70.4964 | 71.1013 | 92.0811 | 74.2619 | 67.6323 | 0.94858
3768.2244 | 79.7716 | 83.0023 | 70.4971 | 71.0592 | 92.0483 | 74.2644 | 67.6169 | 0.939
3769.1887 | 79.737 | 83.0119 | 70.4931 | 70.9625 | 91.9982 | 74.2485 | 67.6001 | 0.94346
3770.1528 | 79.7045 | 83.0236 | 70.4814 | 70.8208 | 91.9279 | 74.2102 | 67.5829 | 0.96418
3771.1172 | 79.6754 | 83.039 | 70.4594 | 70.655 | 91.8381 | 74.1497 | 67.5665 | 0.99911
3772.0813 | 79.6506 | 83.0591 | 70.4239 | 70.4942 | 91.7331 | 74.0719 | 67.552 | 1.0406
3773.0457 | 79.6296 | 83.0837 | 70.3722 | 70.3689 | 91.6203 | 73.9858 | 67.5401 | 1.0766
3774.0098 | 79.6109 | 83.1117 | 70.3041 | 70.3036 | 91.5088 | 73.9022 | 67.5311 | 1.0956
3774.9741 | 79.5917 | 83.1411 | 70.2225 | 70.3105 | 91.4061 | 73.8303 | 67.5239 | 1.0916
3775.9382 | 79.5702 | 83.1696 | 70.1332 | 70.3858 | 91.3168 | 73.7764 | 67.5175 | 1.068
3776.9026 | 79.5453 | 83.1951 | 70.0431 | 70.5112 | 91.2418 | 73.7421 | 67.5106 | 1.0364
3777.8667 | 79.518 | 83.2161 | 69.958 | 70.6586 | 91.1786 | 73.7241 | 67.5025 | 1.0103
3778.8311 | 79.4901 | 83.2325 | 69.8825 | 70.7993 | 91.1235 | 73.716 | 67.4928 | 0.99948
3779.7952 | 79.4643 | 83.2454 | 69.82 | 70.91 | 91.0735 | 73.7102 | 67.4812 | 1.005
3780.7595 | 79.4422 | 83.2571 | 69.7739 | 70.9772 | 91.027 | 73.7008 | 67.4675 | 1.0208
3781.7236 | 79.4248 | 83.2696 | 69.7474 | 70.996 | 90.9837 | 73.6851 | 67.4517 | 1.0379
3782.688 | 79.4116 | 83.2845 | 69.7415 | 70.9677 | 90.9441 | 73.6646 | 67.4345 | 1.05
3783.6521 | 79.4008 | 83.302 | 69.753 | 70.8967 | 90.9086 | 73.6441 | 67.4172 | 1.0561
3784.6165 | 79.3909 | 83.3215 | 69.7738 | 70.7916 | 90.8782 | 73.6299 | 67.4019 | 1.0595
3785.5806 | 79.3806 | 83.3423 | 69.7926 | 70.6671 | 90.8549 | 73.6278 | 67.3907 | 1.0649
3786.5449 | 79.3696 | 83.364 | 69.7979 | 70.5461 | 90.8421 | 73.6416 | 67.3851 | 1.075
3787.509 | 79.3581 | 83.3865 | 69.7824 | 70.4561 | 90.8434 | 73.6714 | 67.3851 | 1.0895
3788.4734 | 79.3465 | 83.4099 | 69.7454 | 70.4216 | 90.8596 | 73.7137 | 67.3894 | 1.1046
3789.4375 | 79.3347 | 83.4334 | 69.6922 | 70.4549 | 90.8876 | 73.7624 | 67.3954 | 1.1151
3790.4019 | 79.3226 | 83.4554 | 69.6316 | 70.5492 | 90.9202 | 73.8102 | 67.4005 | 1.1159
3791.366 | 79.3096 | 83.4736 | 69.5718 | 70.6758 | 90.9484 | 73.8515 | 67.4025 | 1.1044
3792.3303 | 79.2956 | 83.4863 | 69.5179 | 70.7911 | 90.9653 | 73.8839 | 67.3997 | 1.0814
3793.2944 | 79.2806 | 83.4933 | 69.4717 | 70.8486 | 90.969 | 73.9094 | 67.3915 | 1.0509
3794.2588 | 79.2649 | 83.4958 | 69.433 | 70.8155 | 90.9635 | 73.9326 | 67.3785 | 1.0178
3795.2229 | 79.2485 | 83.4965 | 69.4029 | 70.6851 | 90.9557 | 73.9581 | 67.3619 | 0.98469
3796.1873 | 79.2309 | 83.4981 | 69.3847 | 70.4797 | 90.9525 | 73.9873 | 67.3436 | 0.95048
3797.1514 | 79.2115 | 83.5023 | 69.3828 | 70.245 | 90.9579 | 74.018 | 67.3255 | 0.9122
3798.1157 | 79.189 | 83.5091 | 69.4002 | 70.0358 | 90.9722 | 74.0459 | 67.3093 | 0.86946
3799.0798 | 79.1626 | 83.5169 | 69.4362 | 69.8992 | 90.9926 | 74.0674 | 67.2959 | 0.82771
3800.0442 | 79.1317 | 83.5233 | 69.4853 | 69.8588 | 91.0158 | 74.0831 | 67.2851 | 0.79708
3801.0083 | 79.0967 | 83.5266 | 69.5385 | 69.9126 | 91.039 | 74.0986 | 67.2757 | 0.78655
3801.9727 | 79.0583 | 83.5259 | 69.5863 | 70.0401 | 91.0603 | 74.1215 | 67.2665 | 0.79749
3802.9368 | 79.0183 | 83.5216 | 69.6208 | 70.2114 | 91.0788 | 74.1588 | 67.2564 | 0.82184
3803.9011 | 78.9787 | 83.5148 | 69.6377 | 70.3934 | 91.0936 | 74.2131 | 67.2447 | 0.84731
3804.8652 | 78.9415 | 83.5069 | 69.6365 | 70.5541 | 91.1043 | 74.2817 | 67.2316 | 0.86629
3805.8296 | 78.9086 | 83.4988 | 69.6203 | 70.6664 | 91.1115 | 74.3586 | 67.2171 | 0.88151
3806.7937 | 78.881 | 83.491 | 69.594 | 70.7122 | 91.1168 | 74.4367 | 67.2014 | 0.90355
3807.7581 | 78.8585 | 83.4833 | 69.5631 | 70.6863 | 91.122 | 74.51 | 67.1842 | 0.94105
3808.7222 | 78.8402 | 83.4758 | 69.5318 | 70.5992 | 91.128 | 74.5744 | 67.1652 | 0.99115
3809.6865 | 78.8247 | 83.4686 | 69.502 | 70.476 | 91.1338 | 74.6283 | 67.1445 | 1.0377
3810.6506 | 78.8106 | 83.4625 | 69.4736 | 70.3486 | 91.1364 | 74.6712 | 67.1224 | 1.0599
3811.615 | 78.7977 | 83.4587 | 69.4452 | 70.2445 | 91.131 | 74.7034 | 67.1003 | 1.0449
3812.5791 | 78.7867 | 83.459 | 69.4159 | 70.1763 | 91.1123 | 74.7251 | 67.0797 | 0.99679
3813.5435 | 78.7796 | 83.4653 | 69.3855 | 70.1414 | 91.0764 | 74.7363 | 67.0626 | 0.93356
3814.5076 | 78.7783 | 83.4795 | 69.3541 | 70.1278 | 91.0228 | 74.7366 | 67.0507 | 0.87598
3815.4719 | 78.7839 | 83.502 | 69.3209 | 70.124 | 90.9557 | 74.7261 | 67.0452 | 0.83557
3816.436 | 78.7949 | 83.5315 | 69.2832 | 70.1235 | 90.884 | 74.706 | 67.0459 | 0.8106
3817.4004 | 78.8082 | 83.5648 | 69.2374 | 70.1262 | 90.8191 | 74.6797 | 67.0519 | 0.79188
3818.3645 | 78.819 | 83.5976 | 69.1803 | 70.1354 | 90.7709 | 74.652 | 67.0608 | 0.77312
3819.3289 | 78.8233 | 83.6262 | 69.1123 | 70.1514 | 90.7436 | 74.6279 | 67.07 | 0.75727
3820.293 | 78.8183 | 83.6488 | 69.0375 | 70.169 | 90.7343 | 74.6106 | 67.0775 | 0.7543
3821.2573 | 78.804 | 83.6659 | 68.9634 | 70.1789 | 90.7343 | 74.6004 | 67.0819 | 0.77294
3822.2214 | 78.7824 | 83.6805 | 68.8977 | 70.1728 | 90.7332 | 74.5955 | 67.0834 | 0.81309
3823.1858 | 78.7573 | 83.6957 | 68.8453 | 70.1468 | 90.7234 | 74.5927 | 67.0829 | 0.86485
3824.1499 | 78.7323 | 83.7141 | 68.8065 | 70.1029 | 90.7024 | 74.5894 | 67.0819 | 0.91405
3825.1143 | 78.7105 | 83.7366 | 68.7782 | 70.0481 | 90.6717 | 74.5837 | 67.0814 | 0.94982
3826.0784 | 78.6934 | 83.7628 | 68.7559 | 69.9916 | 90.6338 | 74.5738 | 67.0822 | 0.96871
3827.0427 | 78.6814 | 83.791 | 68.7355 | 69.9433 | 90.5898 | 74.558 | 67.0841 | 0.97358
3828.0068 | 78.6742 | 83.8201 | 68.7138 | 69.913 | 90.5385 | 74.5342 | 67.0871 | 0.9694
3828.9712 | 78.6709 | 83.8494 | 68.6893 | 69.909 | 90.4788 | 74.5016 | 67.091 | 0.9598
3829.9353 | 78.6712 | 83.8792 | 68.6606 | 69.9349 | 90.4121 | 74.4618 | 67.0959 | 0.94615
3830.8997 | 78.6745 | 83.91 | 68.6263 | 69.9856 | 90.3441 | 74.4194 | 67.1018 | 0.92841
3831.8638 | 78.6802 | 83.9416 | 68.5852 | 70.0478 | 90.2828 | 74.3807 | 67.1092 | 0.90617
3832.8281 | 78.6872 | 83.9736 | 68.538 | 70.1042 | 90.2347 | 74.3497 | 67.1181 | 0.87892
3833.7922 | 78.6935 | 84.0045 | 68.4873 | 70.141 | 90.2016 | 74.3274 | 67.1281 | 0.84648
3834.7566 | 78.6968 | 84.0329 | 68.437 | 70.1526 | 90.1809 | 74.3125 | 67.1385 | 0.81023
3835.7207 | 78.6947 | 84.0576 | 68.3913 | 70.139 | 90.1671 | 74.3032 | 67.1482 | 0.77449
3836.6851 | 78.6859 | 84.0779 | 68.3535 | 70.099 | 90.1548 | 74.2997 | 67.156 | 0.7465
3837.6492 | 78.6701 | 84.0938 | 68.3251 | 70.0255 | 90.1419 | 74.3057 | 67.1601 | 0.73394
3838.6135 | 78.6489 | 84.1055 | 68.3062 | 69.9107 | 90.1296 | 74.3266 | 67.1594 | 0.74106
3839.5776 | 78.6247 | 84.1134 | 68.2971 | 69.7566 | 90.1211 | 74.3661 | 67.1528 | 0.76614
3840.542 | 78.6002 | 84.1184 | 68.2991 | 69.5823 | 90.1189 | 74.4237 | 67.1407 | 0.80243
3841.5061 | 78.5777 | 84.1213 | 68.3155 | 69.4242 | 90.1245 | 74.4951 | 67.1245 | 0.84208
3842.4705 | 78.5581 | 84.1235 | 68.3497 | 69.3243 | 90.1377 | 74.5734 | 67.1065 | 0.88044
3843.4346 | 78.5412 | 84.1262 | 68.4038 | 69.3096 | 90.1578 | 74.6516 | 67.0888 | 0.91725
3844.3989 | 78.5252 | 84.1305 | 68.4761 | 69.379 | 90.1831 | 74.7248 | 67.0732 | 0.95375
3845.363 | 78.5086 | 84.1368 | 68.5611 | 69.5062 | 90.2113 | 74.7897 | 67.06 | 0.98776
3846.3274 | 78.4902 | 84.1453 | 68.6512 | 69.6524 | 90.2393 | 74.8449 | 67.0488 | 1.0106
3847.2915 | 78.4705 | 84.1561 | 68.7383 | 69.7825 | 90.2636 | 74.89 | 67.0387 | 1.0088
3848.2559 | 78.4513 | 84.1694 | 68.8163 | 69.8753 | 90.2815 | 74.9265 | 67.0295 | 0.97082
3849.22 | 78.4348 | 84.1856 | 68.8816 | 69.9246 | 90.2923 | 74.9577 | 67.0213 | 0.8949
3850.1843 | 78.4226 | 84.2045 | 68.933 | 69.9347 | 90.298 | 74.9883 | 67.0144 | 0.79373
3851.1484 | 78.4145 | 84.2254 | 68.9706 | 69.9179 | 90.3025 | 75.0227 | 67.0086 | 0.69216
3852.1128 | 78.4085 | 84.2467 | 68.9951 | 69.8879 | 90.3101 | 75.0628 | 67.0028 | 0.6187
3853.0769 | 78.4019 | 84.2668 | 69.0085 | 69.8534 | 90.3239 | 75.1075 | 66.9956 | 0.59446
3854.0413 | 78.3928 | 84.2848 | 69.014 | 69.821 | 90.3443 | 75.1531 | 66.9857 | 0.62502
3855.0054 | 78.3811 | 84.3013 | 69.0157 | 69.7991 | 90.3681 | 75.1948 | 66.9727 | 0.69874
3855.9697 | 78.3684 | 84.3177 | 69.0175 | 69.7925 | 90.3895 | 75.2282 | 66.9571 | 0.79192
3856.9338 | 78.357 | 84.3353 | 69.0227 | 69.8002 | 90.4017 | 75.2503 | 66.9405 | 0.87788
3857.8982 | 78.3488 | 84.3544 | 69.0327 | 69.8183 | 90.3998 | 75.2598 | 66.9246 | 0.93595
3858.8623 | 78.3441 | 84.3738 | 69.0468 | 69.8358 | 90.3828 | 75.2568 | 66.9107 | 0.95709
3859.8267 | 78.3423 | 84.3915 | 69.0626 | 69.8338 | 90.355 | 75.2437 | 66.8992 | 0.94492
3860.7908 | 78.3418 | 84.4064 | 69.076 | 69.793 | 90.3242 | 75.2252 | 66.8905 | 0.91246
3861.7551 | 78.3412 | 84.4184 | 69.0825 | 69.7065 | 90.2996 | 75.2079 | 66.8843 | 0.87603
3862.7192 | 78.3388 | 84.4287 | 69.0782 | 69.5868 | 90.2872 | 75.1987 | 66.88 | 0.84868
3863.6836 | 78.3325 | 84.4387 | 69.0613 | 69.4625 | 90.2873 | 75.2026 | 66.8763 | 0.83558
3864.6477 | 78.3203 | 84.4489 | 69.0329 | 69.3674 | 90.2942 | 75.2201 | 66.8708 | 0.83336
3865.6121 | 78.3 | 84.4586 | 68.9968 | 69.3263 | 90.2991 | 75.2475 | 66.8612 | 0.83366
3866.5762 | 78.2712 | 84.4664 | 68.9584 | 69.344 | 90.2938 | 75.2782 | 66.8457 | 0.82877
3867.5405 | 78.2355 | 84.4713 | 68.923 | 69.4039 | 90.2742 | 75.3054 | 66.8245 | 0.8163
3868.5046 | 78.1973 | 84.474 | 68.8933 | 69.4781 | 90.2413 | 75.3244 | 66.7998 | 0.80038
3869.469 | 78.162 | 84.4768 | 68.8694 | 69.5424 | 90.1991 | 75.3335 | 66.7754 | 0.78918
3870.4331 | 78.1343 | 84.4821 | 68.8487 | 69.5836 | 90.1512 | 75.333 | 66.755 | 0.79069
3871.3975 | 78.1167 | 84.4917 | 68.8277 | 69.6001 | 90.0991 | 75.3251 | 66.7406 | 0.80902
3872.3616 | 78.108 | 84.5052 | 68.8031 | 69.5971 | 90.0427 | 75.3125 | 66.7318 | 0.84269
3873.3259 | 78.1052 | 84.5212 | 68.7724 | 69.5794 | 89.9819 | 75.2988 | 66.7265 | 0.88484
3874.29 | 78.1041 | 84.5375 | 68.7345 | 69.5461 | 89.9176 | 75.2871 | 66.7218 | 0.92511
3875.2544 | 78.102 | 84.5532 | 68.6894 | 69.4921 | 89.8528 | 75.28 | 66.7161 | 0.95289
3876.2185 | 78.0976 | 84.5686 | 68.6393 | 69.4133 | 89.7919 | 75.2789 | 66.7094 | 0.96119
3877.1829 | 78.0919 | 84.5853 | 68.588 | 69.3148 | 89.7375 | 75.2834 | 66.7032 | 0.94978
3878.147 | 78.0864 | 84.6046 | 68.5396 | 69.2137 | 89.6894 | 75.2909 | 66.6992 | 0.92539
3879.1113 | 78.0823 | 84.6269 | 68.4967 | 69.1351 | 89.6448 | 75.299 | 66.6986 | 0.89837
3880.0754 | 78.0803 | 84.6515 | 68.4595 | 69.1028 | 89.6012 | 75.3063 | 66.7011 | 0.87726
3881.0398 | 78.0804 | 84.6771 | 68.4258 | 69.1291 | 89.5576 | 75.3139 | 66.7061 | 0.86512
3882.0039 | 78.0827 | 84.7025 | 68.3923 | 69.2085 | 89.5159 | 75.3241 | 66.7126 | 0.86002
3882.9683 | 78.0872 | 84.7273 | 68.3565 | 69.3174 | 89.4796 | 75.3396 | 66.7203 | 0.85899
3883.9324 | 78.094 | 84.7515 | 68.3186 | 69.4222 | 89.4521 | 75.3622 | 66.729 | 0.86164
3884.8967 | 78.1026 | 84.7754 | 68.2818 | 69.4916 | 89.4353 | 75.3924 | 66.7383 | 0.86998
3885.8608 | 78.1119 | 84.7989 | 68.2505 | 69.5072 | 89.4291 | 75.4301 | 66.7469 | 0.88477
3886.8252 | 78.1198 | 84.8218 | 68.2282 | 69.4668 | 89.4322 | 75.475 | 66.7528 | 0.90216
3887.7893 | 78.1245 | 84.8432 | 68.2157 | 69.3808 | 89.4437 | 75.5274 | 66.7543 | 0.9147
3888.7537 | 78.1247 | 84.8625 | 68.2105 | 69.2685 | 89.4625 | 75.5862 | 66.7501 | 0.91686
3889.7178 | 78.1206 | 84.879 | 68.2081 | 69.1522 | 89.4865 | 75.648 | 66.7404 | 0.91042
3890.6821 | 78.1139 | 84.8924 | 68.2024 | 69.0528 | 89.5113 | 75.7067 | 66.7267 | 0.90471
3891.6462 | 78.1067 | 84.903 | 68.1885 | 68.9863 | 89.5298 | 75.7546 | 66.7115 | 0.91039
3892.6106 | 78.1007 | 84.9117 | 68.1637 | 68.9617 | 89.5344 | 75.7851 | 66.6974 | 0.93101
3893.5747 | 78.0961 | 84.9197 | 68.1276 | 68.9788 | 89.5198 | 75.795 | 66.6861 | 0.95905
3894.5391 | 78.0911 | 84.9279 | 68.0823 | 69.0263 | 89.4853 | 75.7857 | 66.6786 | 0.97951
3895.5032 | 78.0828 | 84.9367 | 68.0306 | 69.0817 | 89.4354 | 75.7625 | 66.6744 | 0.97883
3896.4675 | 78.0682 | 84.9452 | 67.9755 | 69.1176 | 89.3782 | 75.7322 | 66.6716 | 0.95259
3897.4316 | 78.0464 | 84.9523 | 67.9189 | 69.1124 | 89.3223 | 75.7013 | 66.6685 | 0.9071
3898.396 | 78.0187 | 84.9571 | 67.8619 | 69.0609 | 89.274 | 75.6746 | 66.6633 | 0.85488
3899.3601 | 77.9887 | 84.9599 | 67.805 | 68.9781 | 89.2358 | 75.6553 | 66.6555 | 0.80805
3900.3245 | 77.9604 | 84.9617 | 67.7498 | 68.8962 | 89.2069 | 75.6452 | 66.6457 | 0.77437
3901.2886 | 77.937 | 84.9639 | 67.6994 | 68.8501 | 89.1838 | 75.6446 | 66.635 | 0.75731
3902.2529 | 77.9193 | 84.967 | 67.6584 | 68.8615 | 89.1623 | 75.6523 | 66.6246 | 0.75827
3903.217 | 77.9058 | 84.9704 | 67.6312 | 68.9255 | 89.1383 | 75.6642 | 66.6147 | 0.77783
3904.1814 | 77.8937 | 84.9721 | 67.6197 | 69.0129 | 89.1088 | 75.6748 | 66.6046 | 0.81499
3905.1455 | 77.8804 | 84.9699 | 67.6215 | 69.0829 | 89.0727 | 75.6782 | 66.5931 | 0.86558
3906.1099 | 77.8644 | 84.9626 | 67.6299 | 69.1008 | 89.0311 | 75.6713 | 66.5796 | 0.92207
3907.074 | 77.8453 | 84.9506 | 67.6364 | 69.0525 | 88.9865 | 75.6551 | 66.5642 | 0.97562
3908.0383 | 77.8243 | 84.9358 | 67.6336 | 68.9497 | 88.9424 | 75.635 | 66.548 | 1.0191
3909.0024 | 77.8027 | 84.9211 | 67.6187 | 68.8236 | 88.9021 | 75.6186 | 66.5322 | 1.0488
3909.9668 | 77.7816 | 84.9094 | 67.5943 | 68.7133 | 88.867 | 75.6125 | 66.5176 | 1.0647
3910.9309 | 77.7617 | 84.9027 | 67.5673 | 68.6512 | 88.8369 | 75.6192 | 66.5043 | 1.0681
3911.8953 | 77.7431 | 84.902 | 67.546 | 68.6541 | 88.8095 | 75.6364 | 66.4924 | 1.0602
3912.8594 | 77.726 | 84.9069 | 67.537 | 68.7173 | 88.7819 | 75.6582 | 66.4819 | 1.0421
3913.8237 | 77.7102 | 84.9166 | 67.5433 | 68.8154 | 88.7518 | 75.678 | 66.4734 | 1.0158
3914.7878 | 77.6956 | 84.9296 | 67.5646 | 68.9099 | 88.7179 | 75.6916 | 66.4678 | 0.98577
3915.7522 | 77.6821 | 84.9448 | 67.598 | 68.9617 | 88.6808 | 75.6988 | 66.4655 | 0.95816
3916.7163 | 77.6699 | 84.9612 | 67.6401 | 68.9453 | 88.6428 | 75.7032 | 66.4666 | 0.93936
3917.6807 | 77.6592 | 84.9782 | 67.6874 | 68.8575 | 88.6076 | 75.7109 | 66.4701 | 0.93294
3918.6448 | 77.6509 | 84.9962 | 67.7374 | 68.7177 | 88.5798 | 75.7277 | 66.4751 | 0.93791
3919.6091 | 77.6457 | 85.0158 | 67.7876 | 68.5614 | 88.5633 | 75.7573 | 66.481 | 0.94917
3920.5732 | 77.6442 | 85.038 | 67.8353 | 68.428 | 88.5601 | 75.8008 | 66.4874 | 0.96028
3921.5376 | 77.6463 | 85.0634 | 67.8776 | 68.3474 | 88.5705 | 75.8565 | 66.4947 | 0.96679
3922.5017 | 77.6507 | 85.0919 | 67.9122 | 68.3304 | 88.593 | 75.9215 | 66.5033 | 0.96829
3923.4661 | 77.6552 | 85.1225 | 67.9381 | 68.3669 | 88.6248 | 75.9919 | 66.5127 | 0.96771
3924.4302 | 77.6573 | 85.1531 | 67.9559 | 68.4326 | 88.6625 | 76.0633 | 66.5224 | 0.96862
3925.3945 | 77.6547 | 85.182 | 67.9674 | 68.4996 | 88.7012 | 76.131 | 66.531 | 0.97227
3926.3586 | 77.6466 | 85.2074 | 67.9754 | 68.5458 | 88.7348 | 76.1894 | 66.5376 | 0.97659
3927.323 | 77.6331 | 85.229 | 67.9828 | 68.5616 | 88.7561 | 76.2337 | 66.5418 | 0.97775
3928.2871 | 77.6154 | 85.2467 | 67.9926 | 68.5501 | 88.7578 | 76.2604 | 66.5443 | 0.97311
3929.2515 | 77.5948 | 85.2612 | 68.0066 | 68.5211 | 88.7359 | 76.2694 | 66.546 | 0.96355
3930.2156 | 77.5723 | 85.2732 | 68.0255 | 68.4834 | 88.6904 | 76.2641 | 66.548 | 0.95344
3931.1799 | 77.5484 | 85.2834 | 68.048 | 68.4394 | 88.6267 | 76.2502 | 66.5507 | 0.94836
3932.144 | 77.5232 | 85.2923 | 68.0707 | 68.3847 | 88.553 | 76.2337 | 66.5537 | 0.95216
3933.1084 | 77.4972 | 85.301 | 68.0887 | 68.3121 | 88.4781 | 76.2183 | 66.5564 | 0.96511
3934.0725 | 77.4712 | 85.3106 | 68.0964 | 68.2164 | 88.4089 | 76.205 | 66.5583 | 0.98403
3935.0369 | 77.4466 | 85.3221 | 68.09 | 68.0995 | 88.3489 | 76.1922 | 66.5591 | 1.0038
3936.001 | 77.4246 | 85.3362 | 68.0681 | 67.9727 | 88.299 | 76.1776 | 66.5593 | 1.0195
3936.9653 | 77.4063 | 85.3523 | 68.0323 | 67.8572 | 88.2581 | 76.1598 | 66.5595 | 1.0271
3937.9294 | 77.3915 | 85.3691 | 67.9871 | 67.7797 | 88.2242 | 76.1382 | 66.5604 | 1.0253
3938.8938 | 77.3795 | 85.385 | 67.9385 | 67.7643 | 88.1946 | 76.1131 | 66.5625 | 1.0151
3939.8579 | 77.3689 | 85.3988 | 67.8928 | 67.8227 | 88.1657 | 76.0839 | 66.5661 | 1
3940.8223 | 77.3587 | 85.4109 | 67.8557 | 67.9447 | 88.1336 | 76.0493 | 66.5708 | 0.98542
3941.7864 | 77.3476 | 85.4217 | 67.8312 | 68.0981 | 88.0951 | 76.0079 | 66.5755 | 0.97633
3942.7507 | 77.3351 | 85.4323 | 67.8213 | 68.2374 | 88.0493 | 75.9611 | 66.5764 | 0.97504
3943.7148 | 77.3251 | 85.4496 | 67.8252 | 68.3203 | 87.999 | 75.9138 | 66.5773 | 0.97989
3944.6792 | 77.3153 | 85.4669 | 67.8402 | 68.323 | 87.95 | 75.8744 | 66.5782 | 0.9862
3945.6433 | 77.3054 | 85.4844 | 67.8623 | 68.2493 | 87.9094 | 75.8523 | 66.579 | 0.98905
3946.6077 | 77.2957 | 85.502 | 67.8876 | 68.1274 | 87.8828 | 75.8541 | 66.5798 | 0.98642
3947.5718 | 77.2861 | 85.5198 | 67.9141 | 67.9968 | 87.8725 | 75.8809 | 66.5807 | 0.98035
3948.5361 | 77.2765 | 85.5377 | 67.942 | 67.8919 | 87.8764 | 75.928 | 66.5815 | 0.97549
3949.5002 | 77.267 | 85.5557 | 67.9731 | 67.8327 | 87.8903 | 75.9872 | 66.5822 | 0.97608
3950.4646 | 77.2577 | 85.5738 | 68.0086 | 67.8214 | 87.91 | 76.0505 | 66.583 | 0.98337
3951.4287 | 77.2484 | 85.5921 | 68.0478 | 67.8475 | 87.9332 | 76.1133 | 66.5837 | 0.99517
3952.3931 | 77.2391 | 85.6104 | 68.0868 | 67.8936 | 87.9598 | 76.1753 | 66.5845 | 1.0075
3953.3572 | 77.23 | 85.629 | 68.1203 | 67.9425 | 87.9907 | 76.239 | 66.5852 | 1.0171
3954.3215 | 77.221 | 85.6476 | 68.1437 | 67.9805 | 88.0264 | 76.307 | 66.5858 | 1.0225
3955.2856 | 77.2121 | 85.6663 | 68.1559 | 67.999 | 88.0654 | 76.3797 | 66.5865 | 1.0241
3956.25 | 77.2032 | 85.6852 | 68.1604 | 67.9935 | 88.1055 | 76.4552 | 66.5872 | 1.023
3957.2141 | 77.1944 | 85.7043 | 68.1639 | 67.963 | 88.1439 | 76.5298 | 66.5878 | 1.0203
3958.1785 | 77.1857 | 85.7234 | 68.1738 | 67.9094 | 88.1796 | 76.5997 | 66.5884 | 1.0163
3959.1426 | 77.1771 | 85.7427 | 68.1952 | 67.8381 | 88.2128 | 76.6619 | 66.589 | 1.0118
3960.1069 | 77.1686 | 85.7621 | 68.2293 | 67.7585 | 88.2438 | 76.7138 | 66.5896 | 1.0077
3961.071 | 77.1602 | 85.7816 | 68.2739 | 67.6846 | 88.2716 | 76.7531 | 66.5902 | 1.0049
3962.0354 | 77.1519 | 85.8013 | 68.3249 | 67.6315 | 88.2925 | 76.7775 | 66.5907 | 1.0041
3962.9995 | 77.1436 | 85.821 | 68.3777 | 67.6115 | 88.3012 | 76.7855 | 66.5912 | 1.0051
3963.9639 | 77.1355 | 85.841 | 68.4285 | 67.6279 | 88.2924 | 76.7776 | 66.5917 | 1.0069
3964.928 | 77.1274 | 85.861 | 68.474 | 67.6707 | 88.2638 | 76.7572 | 66.5922 | 1.0087
3965.8923 | 77.1194 | 85.8812 | 68.5108 | 67.7194 | 88.218 | 76.731 | 66.5927 | 1.0096
3966.8564 | 77.1115 | 85.9014 | 68.5358 | 67.7497 | 88.1626 | 76.7068 | 66.5932 | 1.0097
3967.8208 | 77.1037 | 85.9219 | 68.546 | 67.7448 | 88.1081 | 76.6915 | 66.5936 | 1.0091
3968.7849 | 77.0959 | 85.9424 | 68.5401 | 67.7032 | 88.064 | 76.6891 | 66.594 | 1.0084
3969.7493 | 77.0883 | 85.9631 | 68.5192 | 67.6398 | 88.0357 | 76.6991 | 66.5944 | 1.0076
3970.7134 | 77.0807 | 85.9839 | 68.487 | 67.5798 | 88.0233 | 76.7174 | 66.5948 | 1.0067
3971.6777 | 77.0733 | 86.0048 | 68.4497 | 67.5466 | 88.022 | 76.7375 | 66.5952 | 1.0059
3972.6418 | 77.0659 | 86.0259 | 68.4144 | 67.5525 | 88.0246 | 76.7527 | 66.5955 | 1.0053
3973.6062 | 77.0586 | 86.047 | 68.3872 | 67.5926 | 88.024 | 76.7579 | 66.5959 | 1.0053
3974.5703 | 77.0514 | 86.0683 | 68.3716 | 67.6476 | 88.0159 | 76.7508 | 66.5962 | 1.0064
3975.5347 | 77.0443 | 86.0898 | 68.3655 | 67.6934 | 87.9991 | 76.732 | 66.5965 | 1.0083
3976.4988 | 77.0372 | 86.1113 | 68.3641 | 67.7104 | 87.9753 | 76.705 | 66.5968 | 1.0107
3977.4631 | 77.0303 | 86.133 | 68.3557 | 67.6914 | 87.9475 | 76.675 | 66.597 | 1.0128
3978.4272 | 77.0234 | 86.1548 | 68.3464 | 67.6428 | 87.9193 | 76.6483 | 66.5973 | 1.014
3979.3916 | 77.0166 | 86.1768 | 68.336 | 67.5794 | 87.8944 | 76.6316 | 66.5975 | 1.0142
3980.3557 | 77.01 | 86.1989 | 68.3247 | 67.5179 | 87.8735 | 76.6275 | 66.5977 | 1.0136
3981.3201 | 77.0034 | 86.2211 | 68.3125 | 67.4697 | 87.8574 | 76.6379 | 66.5979 | 1.0128
3982.2842 | 76.9968 | 86.2434 | 68.2993 | 67.4387 | 87.835 | 76.6346 | 66.5981 | 1.012
3983.2485 | 76.9904 | 86.2658 | 68.285 | 67.4224 | 87.8138 | 76.6344 | 66.5982 | 1.0113
3984.2126 | 76.9841 | 86.2884 | 68.2699 | 67.4152 | 87.7938 | 76.6372 | 66.5984 | 1.0102
3985.177 | 76.9778 | 86.3111 | 68.2537 | 67.4111 | 87.7749 | 76.6432 | 66.5985 | 1.0083
3986.1411 | 76.9717 | 86.334 | 68.2366 | 67.4059 | 87.7571 | 76.6522 | 66.5986 | 1.0058
3987.1055 | 76.9656 | 86.3569 | 68.2185 | 67.3975 | 87.7404 | 76.6643 | 66.5987 | 1.0031
3988.0696 | 76.9596 | 86.38 | 68.1995 | 67.3862 | 87.7249 | 76.6794 | 66.5987 | 1.0009
3989.0339 | 76.9537 | 86.4032 | 68.1795 | 67.3734 | 87.7105 | 76.6977 | 66.5988 | 0.99945
3989.998 | 76.9479 | 86.4266 | 68.1585 | 67.3619 | 87.6973 | 76.719 | 66.5988 | 0.99871
3990.9624 | 76.9422 | 86.45 | 68.1365 | 67.3538 | 87.6852 | 76.7435 | 66.5988 | 0.99827
3991.9265 | 76.9365 | 86.4736 | 68.1136 | 67.3496 | 87.6743 | 76.771 | 66.5988 | 0.99775
3992.8909 | 76.931 | 86.4974 | 68.0897 | 67.3465 | 87.6645 | 76.8016 | 66.5988 | 0.99708
3993.855 | 76.9255 | 86.5212 | 68.0649 | 67.3394 | 87.6558 | 76.8353 | 66.5988 | 0.99649
3994.8193 | 76.9201 | 86.5452 | 68.039 | 67.3226 | 87.6482 | 76.872 | 66.5987 | 0.99631
3995.7834 | 76.9148 | 86.5693 | 68.0122 | 67.2921 | 87.6418 | 76.9119 | 66.5986 | 0.99672
3996.7478 | 76.9096 | 86.5935 | 67.9844 | 67.248 | 87.6366 | 76.9548 | 66.5985 | 0.99769
3997.7119 | 76.9045 | 86.6179 | 67.9557 | 67.1944 | 87.6324 | 77.0008 | 66.5984 | 0.99906
3998.6763 | 76.8995 | 86.6424 | 67.926 | 67.1303 | 87.6295 | 77.0499 | 66.5983 | 1.0007
3999.6404 | 76.8945 | 86.667 | 67.8953 | 67.0763 | 87.6276 | 77.1021 | 66.5982 | 1.0025
4000 | 76.8897 | 86.6917 | 67.8637 | 67.0349 | 87.6269 | 77.1573 | 66.598 | 1.0041
Table S9. Column assignment for various parameters and two interactions in Taguchi L27 (313) orthogonal array and experimental absorbance
A | B |  |  | C |  |  |  | D | E |  | F
pH | Electrolyte concentration | (A×B)1 | (A×B)2 | NOM concentration | # | # | (B×C)1 | Electrolyte Type | NOM Type | (B×C)2 | Temperature | # | Absorbance
1 | 1 | 1 | 1 | 1 | 1 | 1 | 1 | 1 | 1 | 1 | 1 | 1 | 0.66
1 | 1 | 1 | 1 | 2 | 2 | 2 | 2 | 2 | 2 | 2 | 2 | 2 | 0.68
1 | 1 | 1 | 1 | 3 | 3 | 3 | 3 | 3 | 3 | 3 | 3 | 3 | 0.44
1 | 2 | 2 | 2 | 1 | 1 | 1 | 2 | 2 | 2 | 3 | 3 | 3 | 0.59
1 | 2 | 2 | 2 | 2 | 2 | 2 | 3 | 3 | 3 | 1 | 1 | 1 | 0.37
1 | 2 | 2 | 2 | 3 | 3 | 3 | 1 | 1 | 1 | 2 | 2 | 2 | 0.79
1 | 3 | 3 | 3 | 1 | 1 | 1 | 3 | 3 | 3 | 2 | 2 | 2 | 0.22
1 | 3 | 3 | 3 | 2 | 2 | 2 | 1 | 1 | 1 | 3 | 3 | 3 | 0.54
1 | 3 | 3 | 3 | 3 | 3 | 3 | 2 | 2 | 2 | 1 | 1 | 1 | 0.6
2 | 1 | 2 | 3 | 1 | 2 | 3 | 1 | 2 | 3 | 1 | 2 | 3 | 0.59 |  |  | `
2 | 1 | 2 | 3 | 2 | 3 | 1 | 2 | 3 | 1 | 2 | 3 | 1 | 0.35
2 | 1 | 2 | 3 | 3 | 1 | 2 | 3 | 1 | 2 | 3 | 1 | 2 | 0.78
2 | 2 | 3 | 1 | 1 | 2 | 3 | 2 | 3 | 1 | 3 | 1 | 2 | 0.29
2 | 2 | 3 | 1 | 2 | 3 | 1 | 3 | 1 | 2 | 1 | 2 | 3 | 0.62
2 | 2 | 3 | 1 | 3 | 1 | 2 | 1 | 2 | 3 | 2 | 3 | 1 | 0.7
2 | 3 | 1 | 2 | 1 | 2 | 3 | 3 | 1 | 2 | 2 | 3 | 1 | 0.42
2 | 3 | 1 | 2 | 2 | 3 | 1 | 1 | 2 | 3 | 3 | 1 | 2 | 0.49
2 | 3 | 1 | 2 | 3 | 1 | 2 | 2 | 3 | 1 | 1 | 2 | 3 | 0.39
3 | 1 | 3 | 2 | 1 | 3 | 2 | 1 | 3 | 2 | 1 | 3 | 2 | 0.44
3 | 1 | 3 | 2 | 2 | 1 | 3 | 2 | 1 | 3 | 2 | 1 | 3 | 0.77
3 | 1 | 3 | 2 | 3 | 2 | 1 | 3 | 2 | 1 | 3 | 2 | 1 | 0.81
3 | 2 | 1 | 3 | 1 | 3 | 2 | 2 | 1 | 3 | 3 | 2 | 1 | 0.51
3 | 2 | 1 | 3 | 2 | 1 | 3 | 3 | 2 | 1 | 1 | 3 | 2 | 0.61
3 | 2 | 1 | 3 | 3 | 2 | 1 | 1 | 3 | 2 | 2 | 1 | 3 | 0.47
3 | 3 | 2 | 1 | 1 | 3 | 2 | 3 | 2 | 1 | 2 | 1 | 3 | 0.3
3 | 3 | 2 | 1 | 2 | 1 | 3 | 1 | 3 | 2 | 3 | 2 | 1 | 0.17
3 | 3 | 2 | 1 | 3 | 2 | 1 | 2 | 1 | 3 | 1 | 3 | 2 | 0.39
Table S10. The detail of the range analysis
Parameter | K1 | K2 | K3 | ḱ1 | ḱ2 | ḱ3 | R
pH | 323.45 | 347.74 | 365.76 | 35.9 | 38.6 | 40.6 | 4.71
Electrolyte conc: | 244.84 | 312.41 | 479.7 | 27.2 | 34.7 | 53.3 | 26.09
(A×B)1 | 391.65 | 298.04 | 347.26 | 43.5 | 33.1 | 38.6 | 10.7
(A×B)2 | 345.1 | 380.61 | 311.37 | 38.3 | 42.3 | 34.6 | 7.7
NOM Conc: | 421.59 | 354.21 | 261.15 | 46.8 | 39.4 | 29 | 17.65
# | 320.89 | 339.67 | 343.64 | 35.7 | 37.7 | 38.8 | 4.16
# | 320.89 | 357.15 | 358.91 | 35.7 | 39.7 | 39.9 | 1.65
(B×C)1 | 321.17 | 357.72 | 358.06 | 35.7 | 39.7 | 39.8 | 4.08
Electrolyte Type | 250.65 | 263.25 | 523.06 | 27.85 | 29.25 | 58.11 | 30.2
NOM Type | 338.12 | 333.52 | 365.31 | 37.56 | 37.05 | 40.59 | 3.55
(B×C)2 | 344.76 | 341.72 | 350.47 | 38.3 | 38 | 38.09 | 0.85
Temperature | 338.02 | 341.72 | 366.9 | 37.5578 | 37.9689 | 40.7667 | 4.2
# | 353.1 | 344.94 | 338.91 | 39.2333 | 38.3267 | 37.6567 | 2.93
R is range difference, K1,K2,K3 shows the sum of sedimentation efficiency with each factor in Level 1-3, While ḱ1,ḱ2 and ḱ3 shows the average SE at each corresponding level and # shows the empty columns
Table S11. The detail result of the variance analysis
Parameter | ḱ1 | ḱ2 | ḱ3 | ḱ Average | S1 | S2 | S3 | S total
pH | 35.9 | 38.6 | 40.6 | 38.3667 | 6.0844 | 0.054444 | 4.9878 | 11.1267
Electrolyte conc: | 27.2 | 34.7 | 53.3 | 38.4 | 124.6944 | 13.69 | 222.01 | 360.3944
(A×B)1 | 43.5 | 33.1 | 38.6 | 38.4 | 26.3511 | 28.09 | 0.04 | 54.4811
(A×B)2 | 38.3 | 42.3 | 34.6 | 38.4 | 0.0044444 | 15.21 | 14.44 | 29.6544
NOM Conc: | 46.8 | 39.4 | 29 | 38.4 | 71.1211 | 1 | 88.36 | 160.4811
# | 35.7 | 37.7 | 38.8 | 37.4 | 7.1111 | 0.09 | 1.96 | 9.1611
# | 35.7 | 39.7 | 39.9 | 38.4333 | 7.1111 | 1.6044 | 2.1511 | 10.8667
(B×C)1 | 35.7 | 39.7 | 39.8 | 38.4 | 7.1111 | 1.69 | 1.96 | 10.7611
Electrolyte Type | 27.85 | 29.25 | 58.11 | 38.4033 | 110.6003 | 83.7835 | 388.3527 | 582.7365
NOM Type | 37.56 | 37.05 | 40.59 | 38.4 | 0.65071 | 1.8225 | 4.7961 | 7.2693
(B×C)2 | 38.3 | 38 | 38.09 | 38.13 | 0.0044444 | 0.0169 | 0.0016 | 0.022944
Temperature | 37.5578 | 37.9689 | 40.7667 | 38.7644 | 0.6543 | 0.63291 | 4.0089 | 5.2961
# | 39.2333 | 38.3267 | 37.6567 | 38.4056 | 0.75111 | 0.0062235 | 0.56083 | 1.3182
S is sum of square of deviations, S1-S3 and ḱ1-ḱ3 shows the average sum of square and SE repectively at each corresponding level and # shows the empty columns
Table S12. Aggregation kinetic of Environmental Water samples
Time | Sea water | Domestic wastewater | Ground water | Fresh water | Tap water | Industrial wastewater
Hours | Absorbance | Absorbance | Absorbance | Absorbance | Absorbance | Absorbance
0 | bar: K1 to ḱ3
1 | 0.53772 | 0.74855 | 0.80077 | 0.82592 | 0.89891 | 0.95
2 | 0.35203 | 0.60155 | 0.68472 | 0.7911 | 0.86989 | 0.93
3 | 0.26886 | 0.55319 | 0.59574 | 0.80077 | 0.83088 | 0.9
4 | 0.22244 | 0.47389 | 0.5648 | 0.74275 | 0.79026 | 0.88
5 | 0.20503 | 0.39458 | 0.49903 | 0.70793 | 0.74646 | 0.81
6 | 0.19729 | 0.35396 | 0.40619 | 0.6441 | 0.72048 | 0.801
Table S13. Characterization of various environmental water samples and corresponding residual absorbance
Parameters | Seawater | Domestic wastewater | Ground water | Fresh Water | Tap water | Industrial wastewater
pH | 7.9 | 7.6 | 7.5 | 6.2 | 7.02 | 7.56
Conductivity (ms/cm) | 2.61 | 0.228 | 0.965 | 0.119 | 0.082 | 0.619
TOC ( mg/L) | 5.5 | 34 | 0 | 6 | 0 | 35
IS (M) | 0.381 | 0.034 | 0.012 | 0.00079 | 2e-06 | 8.9
Na+ (mg/L) | 6350 | 325 | 158 | 0 | 0.3 | 15
K+ (mg/L) | 230 | 38.59 | 8.59 | 1.2 | 0.06 | 7.53
Cu (mg/L) | 0 | 0.08 | 0 | 0 | 0 | 0.39
Fe (mg/L) | 0 | 0.35 | 0 | 0 | 0 | 0
Mg2+ (mg/L) | 815 | 77 | 28 | 3.5 | 0.14 | 27.1
As (mg/L) | 0 | 0 | 0 | 0 | 0 | 68
Sb (mg/L) | 0 | 0 | 0 | 0 | 0 | 58
SO4-2 (mg/L) | 950 | 310 | 20 | 0 | 0 | 0
Absorbance | 0.11 | 0.21 | 0.31 | 0.55 | 0.61 | 0.67