## 1. Read me
This file contains data on the fuel properties of carbonized solid fuels (CSF) produced from peat waste. This ("read me") sheet is a guide on how to read the data. • The second spreadsheet ("2. CSF production") contains data about the CSF mass yield - MY, energy densification ratio - EDr, and energy yield - EY of process. • The third spreadsheet ("3. Proximate analysis") contains information about volatile matter - VM, ash content - AC, fixed carbon - FC, volatile solids – VS, combustible part content – CP, and high heating value - HHV in raw and torrefied materials. • The fourth spreadsheet ("4. TG-DTG-DSC") contain data about thermogravimetric analysis; TG-DTG and DSC experiment were performed for peat waste and wood as reference. • The fifth spreadsheet ("5. Macro-TG") contain data about thermogravimetric analysis of macro-TGA in isothermal conditions at torrefaction temperature range.

## 2. CSF production
The table present values of the mass yield - MY, energy densification ratio - EDr, energy yield - EY of peat waste torrefaction. Temperatures 200-300 °C with intervals 20 °C in residence time 20, 40 and 60 minutes wereused. Analysis has been done in three replications. Data of reference material (wood discussed in the study) torrefied at the same conditions can be found in supplementary material of work https://doi.org/10.3390/data402005
Temperature, °C | Time, min | MY, % | EDr, - | EY, %
200 | 20 | 97.5113 | 1.0806 | 105.3696
200 | 20 | 97.5658 | 1.0066 | 98.206
200 | 20 | 97.5747 | 1.0052 | 98.0789
200 | 40 | 97.242 | 1.0659 | 103.6542
200 | 40 | 97.2048 | 1.044 | 101.4775
200 | 40 | 97.5704 | 1.0365 | 101.128
200 | 60 | 96.9728 | 1.0628 | 103.0663
200 | 60 | 96.8437 | 1.0356 | 100.2907
200 | 60 | 97.5662 | 1.0322 | 100.7105
220 | 20 | 98.512 | 1.0471 | 103.1531
220 | 20 | 98.5087 | 1.0275 | 101.2145
220 | 20 | 98.1281 | 1.021 | 100.1912
220 | 40 | 95.4556 | 1.0554 | 100.7484
220 | 40 | 95.1152 | 1.0477 | 99.6513
220 | 40 | 95.4993 | 1.0955 | 104.6194
220 | 60 | 91.024 | 1.0443 | 95.0538
220 | 60 | 90.4868 | 1.0688 | 96.7153
220 | 60 | 92.0697 | 1.0767 | 99.136
240 | 20 | 96.6529 | 1.0403 | 100.5481
240 | 20 | 96.6734 | 1.0236 | 98.9525
240 | 20 | 96.7232 | 1.0041 | 97.1161
240 | 40 | 90.3722 | 1.0854 | 98.0925
240 | 40 | 90.0384 | 1.09 | 98.1444
240 | 40 | 91.6571 | 1.0341 | 94.7821
240 | 60 | 88.4939 | 1.0526 | 93.147
240 | 60 | 87.8453 | 1.0598 | 93.1019
240 | 60 | 86.7 | 1.0934 | 94.7974
260 | 20 | 93.2983 | 1.0485 | 97.8189
260 | 20 | 92.9858 | 1.0536 | 97.9705
260 | 20 | 92.9759 | 1.0413 | 96.8183
260 | 40 | 81.5727 | 1.1195 | 91.3235
260 | 40 | 83.2692 | 1.0883 | 90.6235
260 | 40 | 85.291 | 1.0797 | 92.0927
260 | 60 | 83.0549 | 1.1282 | 93.7036
260 | 60 | 82.5599 | 1.1324 | 93.4925
260 | 60 | 84.4564 | 1.1189 | 94.4964
280 | 20 | 79.2211 | 1.0672 | 84.5408
280 | 20 | 81.041 | 1.0861 | 88.0174
280 | 20 | 83.0105 | 1.0806 | 89.698
280 | 40 | 79.1097 | 1.1399 | 90.1763
280 | 40 | 79.6356 | 1.1192 | 89.1276
280 | 40 | 80.8263 | 1.1054 | 89.3486
280 | 60 | 75.2385 | 1.1197 | 84.246
280 | 60 | 75.861 | 1.1018 | 83.5864
280 | 60 | 81.7443 | 1.1115 | 90.8557
300 | 20 | 78.6076 | 1.117 | 87.8075
300 | 20 | 81.3998 | 1.1221 | 91.3397
300 | 20 | 85.3475 | 1.1 | 93.8819
300 | 40 | 72.2772 | 1.1432 | 82.6256
300 | 40 | 73.5365 | 1.0989 | 80.8125
300 | 40 | 74.2648 | 1.121 | 83.2494
300 | 60 | 67.9077 | 1.0975 | 74.5286
300 | 60 | 68.8298 | 1.1028 | 75.908
300 | 60 | 70.6964 | 1.0931 | 77.2805

## 3. Proximate analysis
The table presents results from proximate analysis, and high heating value determination of raw and torrefied peat waste at different torrefaction conditions. Proximate analysis has been done in three replications for each material. Volatile matter - VM, ash content - AC, fixed carbon - FC, volatile solids – VS, combustible part content – CP, and high heating value – HHV. Data of reference material (wood discussed in the study) torrefied at the same conditions can be found in supplementary material of work https://doi.org/10.3390/data4020055
Temperature, °C | Time, min | VM, % | AC, % | FC, % | VS, % | CP, % | HHV, J·g-1
Raw | Raw | 59.1876 | 14.0819 | 26.7305 | 83.3976 | 85.9181 | 18953.75
Raw | Raw | 59.9048 | 15.329 | 24.7662 | 82.1038 | 84.671 | 19011
Raw | Raw | 58.812 | 13.7486 | 27.4394 | 83.5281 | 86.2514 | 19075
200 | 20 | 56.2847 | 13.9095 | 29.8058 | 83.292 | 86.0905 | 20545.5
200 | 20 | 55.5649 | 14.4898 | 29.9452 | 82.7133 | 85.5102 | 19138
200 | 20 | 56.0976 | 13.8542 | 30.0482 | 83.377 | 86.1458 | 19111.5
200 | 40 | 56.3654 | 14.3389 | 29.2957 | 82.9098 | 85.6611 | 20267
200 | 40 | 54.9383 | 14.5807 | 30.481 | 82.5511 | 85.4193 | 19849
200 | 40 | 56.0338 | 13.8266 | 30.1396 | 83.3061 | 86.1734 | 19706.5
200 | 60 | 56.3601 | 14.3865 | 29.2534 | 82.9082 | 85.6135 | 20208
200 | 60 | 57.0366 | 14.8533 | 28.1102 | 82.4127 | 85.1467 | 19690
200 | 60 | 58.2192 | 14.4464 | 27.3344 | 82.8355 | 85.5536 | 19626
220 | 20 | 56.9285 | 13.9475 | 29.124 | 83.3604 | 86.0525 | 19909
220 | 20 | 56.6005 | 14.0913 | 29.3082 | 83.1871 | 85.9087 | 19535.5
220 | 20 | 56.9892 | 14.3261 | 28.6846 | 83.016 | 85.6739 | 19413
220 | 40 | 56.4531 | 13.9926 | 29.5543 | 83.2128 | 86.0074 | 20067.5
220 | 40 | 57.337 | 14.488 | 28.175 | 82.6799 | 85.512 | 19920
220 | 40 | 55.1282 | 14.5054 | 30.3664 | 82.6535 | 85.4946 | 20829
220 | 60 | 54.4341 | 15.1318 | 30.4342 | 82.0588 | 84.8682 | 19855
220 | 60 | 55.3253 | 15.1404 | 29.5343 | 82.0329 | 84.8596 | 20322
220 | 60 | 55.3312 | 15.4611 | 29.2077 | 81.7021 | 84.5389 | 20472.5
240 | 20 | 56.0284 | 14.4071 | 29.5645 | 82.8291 | 85.5929 | 19779.5
240 | 20 | 54.1156 | 14.2769 | 31.6075 | 82.8821 | 85.7231 | 19461.5
240 | 20 | 55.7971 | 14.0029 | 30.2 | 83.2738 | 85.9971 | 19090.5
240 | 40 | 53.3762 | 15.054 | 31.5698 | 81.8849 | 84.946 | 20637.5
240 | 40 | 54.0956 | 14.5821 | 31.3223 | 82.3444 | 85.4179 | 20725
240 | 40 | 54.4948 | 14.7685 | 30.7367 | 82.2333 | 85.2315 | 19661.5
240 | 60 | 52.6779 | 14.9506 | 32.3715 | 82.0194 | 85.0494 | 20013
240 | 60 | 52.2107 | 15.2414 | 32.5479 | 81.7615 | 84.7586 | 20151
240 | 60 | 54.1267 | 15.1588 | 30.7146 | 81.7956 | 84.8412 | 20789
260 | 20 | 53.8889 | 14.9081 | 31.203 | 82.2294 | 85.0919 | 19934.5
260 | 20 | 54.624 | 14.8159 | 30.5601 | 82.2546 | 85.1841 | 20032.5
260 | 20 | 54.4022 | 14.3388 | 31.259 | 82.7728 | 85.6612 | 19799
260 | 40 | 49.1003 | 16.8966 | 34.0031 | 79.897 | 83.1034 | 21286
260 | 40 | 49.3566 | 17.3635 | 33.2799 | 79.5759 | 82.6365 | 20692.5
260 | 40 | 49.3755 | 16.4577 | 34.1668 | 80.4705 | 83.5423 | 20529.5
260 | 60 | 49.8528 | 16.8972 | 33.25 | 79.8987 | 83.1028 | 21451
260 | 60 | 48.3636 | 17.1604 | 34.4759 | 79.6309 | 82.8396 | 21531
260 | 60 | 48.9464 | 16.9875 | 34.0661 | 79.8291 | 83.0125 | 21273.5
280 | 20 | 48.0357 | 17.081 | 34.8833 | 79.5773 | 82.919 | 20290
280 | 20 | 47.4738 | 16.6488 | 35.8774 | 80.1326 | 83.3512 | 20650
280 | 20 | 47.122 | 16.6714 | 36.2066 | 80.094 | 83.3286 | 20545
280 | 40 | 44.1708 | 17.858 | 37.9712 | 78.5249 | 82.142 | 21673
280 | 40 | 44.4543 | 17.53 | 38.0157 | 79.0375 | 82.47 | 21279.5
280 | 40 | 45.0581 | 17.8504 | 37.0914 | 78.7396 | 82.1496 | 21018
280 | 60 | 45.1863 | 17.71 | 37.1036 | 78.8234 | 82.29 | 21289.5
280 | 60 | 46.3927 | 17.5782 | 36.0291 | 79.0309 | 82.4218 | 20949.5
280 | 60 | 45.3532 | 17.3896 | 37.2572 | 79.2774 | 82.6104 | 21132.5
300 | 20 | 43.8183 | 17.2376 | 38.9441 | 79.5235 | 82.7624 | 21238.5
300 | 20 | 44.6889 | 17.6471 | 37.664 | 79 | 82.3529 | 21335
300 | 20 | 45.6976 | 17.0024 | 37.3 | 79.6334 | 82.9976 | 20914.5
300 | 40 | 40.3694 | 18.2434 | 41.3872 | 78.0375 | 81.7566 | 21735.5
300 | 40 | 40.4847 | 18.917 | 40.5982 | 77.3114 | 81.083 | 20894.5
300 | 40 | 39.964 | 18.4181 | 41.6179 | 77.848 | 81.5819 | 21313.5
300 | 60 | 39.3792 | 20.5123 | 40.1084 | 75.6163 | 79.4877 | 20867
300 | 60 | 37.1508 | 20.1006 | 42.7485 | 76.0302 | 79.8994 | 20968.5
300 | 60 | 37.767 | 20.1773 | 42.0557 | 75.7664 | 79.8227 | 20784

## 4. TG-DTG-DSC
The tables contain data about thermogravimetric analysis. TG-DTG and DSC experiments were performed for peat waste and wood as reference. In the left table is data related to peat waste, while on the right side is data related to wood. For the experiment, a peat waste sample of 3.78 mg and a wood sample of 3.62 mg were used. The experiment was done without a repetition. The materials were heated from 30 °C to 800 °C with 10 °C x min-1.
Peat |  |  |  |  | Wood
Temperature,°C | Time, min | TG, % | DTG, % x min-1 | DSC, mW x mg-1 | Temperature,°C | Time, min | TG, % | DTG, % x min-1 | DSC, mW x mg-1
30.074 | 0 | 100 | 0 | -0.10385 | 30.045 | 0 | 100 | 0 | 0.13194
30.574 | 0.23346 | 100 | -0.20601 | -0.086825 | 30.545 | 0.23346 | 99.9238 | -0.47501 | 0.14352
31.074 | 0.39474 | 100 | -0.22613 | -0.074774 | 31.045 | 0.39474 | 99.8023 | -0.44982 | 0.14874
31.574 | 0.51743 | 100 | -0.22179 | -0.067057 | 31.545 | 0.51743 | 99.7398 | -0.39506 | 0.14617
32.074 | 0.62436 | 99.9985 | -0.19599 | -0.06639 | 32.045 | 0.62436 | 99.8097 | -0.35596 | 0.13943
32.574 | 0.72182 | 99.9786 | -0.15766 | -0.067056 | 32.545 | 0.72182 | 99.723 | -0.33145 | 0.13213
33.074 | 0.81234 | 99.967 | -0.11895 | -0.068851 | 33.045 | 0.81234 | 99.6571 | -0.3113 | 0.12491
33.574 | 0.89708 | 99.9612 | -0.088389 | -0.073354 | 33.545 | 0.89708 | 99.6701 | -0.29038 | 0.1176
34.074 | 0.97675 | 99.9577 | -0.0681 | -0.072557 | 34.045 | 0.97675 | 99.5754 | -0.26846 | 0.10989
34.574 | 1.0522 | 99.9543 | -0.056244 | -0.076342 | 34.545 | 1.0522 | 99.6342 | -0.24666 | 0.10181
35.074 | 1.1242 | 99.9504 | -0.050042 | -0.079615 | 35.045 | 1.1242 | 99.5684 | -0.22567 | 0.093135
35.574 | 1.1934 | 99.9468 | -0.047627 | -0.083175 | 35.545 | 1.1934 | 99.6787 | -0.2063 | 0.083518
36.074 | 1.2602 | 99.944 | -0.048552 | -0.089116 | 36.045 | 1.2602 | 99.6379 | -0.18908 | 0.07828
36.574 | 1.3248 | 99.9421 | -0.053028 | -0.091878 | 36.545 | 1.3248 | 99.5713 | -0.17461 | 0.068442
37.074 | 1.3875 | 99.9403 | -0.060844 | -0.093258 | 37.045 | 1.3875 | 99.6937 | -0.16351 | 0.062519
37.574 | 1.4485 | 99.9377 | -0.070987 | -0.097519 | 37.545 | 1.4485 | 99.6787 | -0.15597 | 0.055218
38.074 | 1.5079 | 99.9336 | -0.08159 | -0.10049 | 38.045 | 1.5079 | 99.645 | -0.15181 | 0.048886
38.574 | 1.5661 | 99.9278 | -0.090398 | -0.10676 | 38.545 | 1.5661 | 99.4638 | -0.1502 | 0.042326
39.074 | 1.6233 | 99.9206 | -0.095369 | -0.10851 | 39.045 | 1.6233 | 99.4667 | -0.15032 | 0.03411
39.574 | 1.6792 | 99.913 | -0.095126 | -0.11197 | 39.545 | 1.6792 | 99.6212 | -0.15123 | 0.028717
40.074 | 1.7342 | 99.9057 | -0.089389 | -0.11462 | 40.045 | 1.7342 | 99.4922 | -0.15219 | 0.024321
40.574 | 1.788 | 99.8995 | -0.078776 | -0.1175 | 40.545 | 1.788 | 99.4587 | -0.15265 | 0.018516
41.074 | 1.8409 | 99.8948 | -0.064683 | -0.1193 | 41.045 | 1.8409 | 99.642 | -0.15245 | 0.013362
41.574 | 1.8929 | 99.8917 | -0.04848 | -0.12323 | 41.545 | 1.8929 | 99.4557 | -0.15163 | 0.0086011
42.074 | 1.9443 | 99.8901 | -0.031966 | -0.12649 | 42.045 | 1.9443 | 99.6581 | -0.15037 | 0.0023501
42.574 | 1.995 | 99.8897 | -0.016605 | -0.1294 | 42.545 | 1.995 | 99.5324 | -0.1489 | -0.0010832
43.074 | 2.0453 | 99.8903 | -0.003445 | -0.13094 | 43.045 | 2.0453 | 99.5936 | -0.14739 | -0.0065978
43.574 | 2.0951 | 99.8915 | 0.0067592 | -0.13415 | 43.545 | 2.0951 | 99.4347 | -0.14597 | -0.011867
44.074 | 2.1443 | 99.893 | 0.013568 | -0.13704 | 44.045 | 2.1443 | 99.5043 | -0.14463 | -0.017723
44.574 | 2.193 | 99.8948 | 0.016792 | -0.13827 | 44.545 | 2.193 | 99.3828 | -0.14345 | -0.021384
45.074 | 2.2413 | 99.8966 | 0.016417 | -0.1412 | 45.045 | 2.2413 | 99.4694 | -0.1426 | -0.026821
45.574 | 2.289 | 99.8983 | 0.012556 | -0.14397 | 45.545 | 2.289 | 99.3436 | -0.14224 | -0.032304
46.074 | 2.3363 | 99.8998 | 0.0054432 | -0.14705 | 46.045 | 2.3363 | 99.4495 | -0.14253 | -0.034378
46.574 | 2.3831 | 99.9009 | -0.0046026 | -0.14908 | 46.545 | 2.3831 | 99.4433 | -0.14358 | -0.0388
47.074 | 2.4295 | 99.9014 | -0.017075 | -0.15158 | 47.045 | 2.4295 | 99.4251 | -0.14539 | -0.041787
47.574 | 2.4754 | 99.9012 | -0.031334 | -0.15483 | 47.545 | 2.4754 | 99.4181 | -0.14784 | -0.04756
48.074 | 2.521 | 99.8999 | -0.046529 | -0.15649 | 48.045 | 2.521 | 99.3958 | -0.15077 | -0.051096
48.574 | 2.5663 | 99.8974 | -0.061855 | -0.15998 | 48.545 | 2.5663 | 99.4503 | -0.1539 | -0.05596
49.074 | 2.6114 | 99.8938 | -0.076308 | -0.1629 | 49.045 | 2.6114 | 99.4048 | -0.15703 | -0.059192
49.574 | 2.6562 | 99.8892 | -0.08919 | -0.16443 | 49.545 | 2.6562 | 99.3939 | -0.15999 | -0.063352
50.074 | 2.7008 | 99.8837 | -0.099873 | -0.1664 | 50.045 | 2.7008 | 99.448 | -0.1627 | -0.067902
50.574 | 2.7451 | 99.8778 | -0.10809 | -0.16955 | 50.545 | 2.7451 | 99.3351 | -0.16516 | -0.072243
51.074 | 2.7891 | 99.8718 | -0.11384 | -0.17237 | 51.045 | 2.7891 | 99.2692 | -0.16733 | -0.075434
51.574 | 2.8329 | 99.8658 | -0.11748 | -0.17334 | 51.545 | 2.8329 | 99.296 | -0.1692 | -0.078157
52.074 | 2.8766 | 99.8602 | -0.11957 | -0.17628 | 52.045 | 2.8766 | 99.3952 | -0.17078 | -0.081737
52.574 | 2.92 | 99.8548 | -0.12082 | -0.18028 | 52.545 | 2.92 | 99.36 | -0.17204 | -0.084799
53.074 | 2.9633 | 99.8499 | -0.12198 | -0.18111 | 53.045 | 2.9633 | 99.3343 | -0.17297 | -0.089117
53.574 | 3.0064 | 99.8452 | -0.12376 | -0.17963 | 53.545 | 3.0064 | 99.3216 | -0.17346 | -0.09216
54.074 | 3.0494 | 99.8409 | -0.12663 | -0.1868 | 54.045 | 3.0494 | 99.318 | -0.17336 | -0.094671
54.574 | 3.0921 | 99.8365 | -0.1308 | -0.18778 | 54.545 | 3.0921 | 99.462 | -0.17257 | -0.0992
55.074 | 3.1347 | 99.832 | -0.13617 | -0.18929 | 55.045 | 3.1347 | 99.2425 | -0.17106 | -0.10242
55.574 | 3.1771 | 99.827 | -0.14221 | -0.18969 | 55.545 | 3.1771 | 99.1478 | -0.16873 | -0.10497
56.074 | 3.2194 | 99.8213 | -0.14812 | -0.19277 | 56.045 | 3.2194 | 99.2273 | -0.16575 | -0.10812
56.574 | 3.2616 | 99.8146 | -0.15296 | -0.19592 | 56.545 | 3.2616 | 99.3771 | -0.16239 | -0.11186
57.074 | 3.3037 | 99.807 | -0.15568 | -0.19822 | 57.045 | 3.3037 | 99.3392 | -0.15906 | -0.11637
57.574 | 3.3458 | 99.7987 | -0.15538 | -0.19858 | 57.545 | 3.3458 | 99.2373 | -0.15636 | -0.11832
58.074 | 3.3878 | 99.7901 | -0.15144 | -0.20139 | 58.045 | 3.3878 | 99.2241 | -0.15472 | -0.12191
58.574 | 3.4298 | 99.7815 | -0.1436 | -0.20273 | 58.545 | 3.4298 | 99.336 | -0.15448 | -0.12454
59.074 | 3.4717 | 99.7737 | -0.13226 | -0.2052 | 59.045 | 3.4717 | 99.2388 | -0.15574 | -0.12832
59.574 | 3.5135 | 99.7669 | -0.11817 | -0.20724 | 59.545 | 3.5135 | 99.1227 | -0.15835 | -0.1315
60.074 | 3.5552 | 99.7615 | -0.10263 | -0.20768 | 60.045 | 3.5552 | 99.2233 | -0.16205 | -0.13445
60.574 | 3.5968 | 99.7578 | -0.087283 | -0.20944 | 60.545 | 3.5968 | 99.2397 | -0.16634 | -0.13646
61.074 | 3.6383 | 99.7556 | -0.07392 | -0.21157 | 61.045 | 3.6383 | 99.1904 | -0.17078 | -0.13906
61.574 | 3.6798 | 99.7549 | -0.064341 | -0.21539 | 61.545 | 3.6798 | 99.2057 | -0.17507 | -0.14463
62.074 | 3.7213 | 99.7552 | -0.060184 | -0.21693 | 62.045 | 3.7213 | 99.2232 | -0.17892 | -0.1463
62.574 | 3.7628 | 99.7562 | -0.062572 | -0.21869 | 62.545 | 3.7628 | 99.1633 | -0.18227 | -0.14936
63.074 | 3.8043 | 99.7572 | -0.07208 | -0.22196 | 63.045 | 3.8043 | 99.2538 | -0.18521 | -0.15249
63.574 | 3.8458 | 99.7577 | -0.088656 | -0.22257 | 63.545 | 3.8458 | 99.2129 | -0.18781 | -0.15648
64.074 | 3.8873 | 99.7568 | -0.11155 | -0.22559 | 64.045 | 3.8873 | 99.1415 | -0.19021 | -0.15746
64.574 | 3.9288 | 99.7539 | -0.13939 | -0.22828 | 64.545 | 3.9288 | 99.2102 | -0.19244 | -0.16004
65.074 | 3.9703 | 99.7487 | -0.17027 | -0.22851 | 65.045 | 3.9703 | 99.2186 | -0.19466 | -0.16352
65.574 | 4.0119 | 99.7408 | -0.20209 | -0.23184 | 65.545 | 4.0119 | 99.2916 | -0.19694 | -0.16622
66.074 | 4.0534 | 99.7303 | -0.23233 | -0.23343 | 66.045 | 4.0534 | 99.2233 | -0.19931 | -0.16691
66.574 | 4.095 | 99.7177 | -0.25885 | -0.23428 | 66.545 | 4.095 | 99.096 | -0.20187 | -0.17144
67.074 | 4.1367 | 99.7033 | -0.27982 | -0.23714 | 67.045 | 4.1367 | 99.074 | -0.20465 | -0.17339
67.574 | 4.1784 | 99.6877 | -0.29403 | -0.23925 | 67.545 | 4.1784 | 99.067 | -0.20774 | -0.17571
68.074 | 4.2201 | 99.6719 | -0.30082 | -0.24102 | 68.045 | 4.2201 | 99.1626 | -0.21129 | -0.17863
68.574 | 4.2619 | 99.6561 | -0.30032 | -0.24377 | 68.545 | 4.2619 | 99.1887 | -0.21548 | -0.18003
69.074 | 4.3037 | 99.6411 | -0.29312 | -0.24513 | 69.045 | 4.3037 | 99.0485 | -0.22041 | -0.18281
69.574 | 4.3455 | 99.6272 | -0.28028 | -0.24658 | 69.545 | 4.3455 | 99.0057 | -0.2262 | -0.18489
70.074 | 4.3873 | 99.6148 | -0.26348 | -0.24866 | 70.045 | 4.3873 | 99.0587 | -0.23293 | -0.1866
70.574 | 4.4292 | 99.6041 | -0.24436 | -0.2491 | 70.545 | 4.4292 | 99.0666 | -0.24039 | -0.19118
71.074 | 4.4711 | 99.5951 | -0.2249 | -0.25186 | 71.045 | 4.4711 | 99.0969 | -0.24825 | -0.19173
71.574 | 4.5132 | 99.5876 | -0.2067 | -0.25313 | 71.545 | 4.5132 | 99.0614 | -0.2559 | -0.19407
72.074 | 4.5553 | 99.5813 | -0.1912 | -0.25595 | 72.045 | 4.5553 | 98.9739 | -0.26265 | -0.19585
72.574 | 4.5975 | 99.5757 | -0.17942 | -0.2601 | 72.545 | 4.5975 | 99.0004 | -0.26785 | -0.1979
73.074 | 4.6398 | 99.5705 | -0.17212 | -0.26134 | 73.045 | 4.6398 | 99.074 | -0.27097 | -0.19991
73.574 | 4.6822 | 99.5653 | -0.16969 | -0.26021 | 73.545 | 4.6822 | 98.9854 | -0.27191 | -0.2012
74.074 | 4.7245 | 99.5598 | -0.17227 | -0.26132 | 74.045 | 4.7245 | 98.8792 | -0.27093 | -0.20211
74.574 | 4.767 | 99.5541 | -0.17972 | -0.26543 | 74.545 | 4.767 | 98.9235 | -0.26853 | -0.20295
75.074 | 4.8094 | 99.5478 | -0.19166 | -0.26577 | 75.045 | 4.8094 | 99.0601 | -0.26553 | -0.20618
75.574 | 4.852 | 99.541 | -0.20746 | -0.26772 | 75.545 | 4.852 | 98.924 | -0.26271 | -0.20652
76.074 | 4.8946 | 99.5333 | -0.22628 | -0.26995 | 76.045 | 4.8946 | 98.9533 | -0.26063 | -0.2086
76.574 | 4.9372 | 99.5244 | -0.24721 | -0.27128 | 76.545 | 4.9372 | 99.0088 | -0.25959 | -0.20904
77.074 | 4.9799 | 99.5139 | -0.26903 | -0.27406 | 77.045 | 4.9799 | 98.9325 | -0.25944 | -0.2107
77.574 | 5.0227 | 99.5016 | -0.29055 | -0.27476 | 77.545 | 5.0227 | 98.8414 | -0.25991 | -0.21133
78.074 | 5.0655 | 99.4876 | -0.3107 | -0.27439 | 78.045 | 5.0655 | 98.9437 | -0.26061 | -0.21261
78.574 | 5.1083 | 99.472 | -0.32865 | -0.27586 | 78.545 | 5.1083 | 99.0776 | -0.26116 | -0.21341
79.074 | 5.1512 | 99.4555 | -0.34386 | -0.27982 | 79.045 | 5.1512 | 98.8427 | -0.26142 | -0.2134
79.574 | 5.1942 | 99.4387 | -0.35641 | -0.27972 | 79.545 | 5.1942 | 98.7383 | -0.26129 | -0.21345
80.074 | 5.2373 | 99.4222 | -0.3666 | -0.28076 | 80.045 | 5.2373 | 98.7699 | -0.26077 | -0.21281
80.574 | 5.2804 | 99.4062 | -0.37508 | -0.28135 | 80.545 | 5.2804 | 98.8605 | -0.25992 | -0.21463
81.074 | 5.3236 | 99.3906 | -0.38259 | -0.2838 | 81.045 | 5.3236 | 98.7885 | -0.25872 | -0.21484
81.574 | 5.3669 | 99.3752 | -0.38969 | -0.28386 | 81.545 | 5.3669 | 98.8251 | -0.25699 | -0.21495
82.074 | 5.4101 | 99.3595 | -0.39659 | -0.2863 | 82.045 | 5.4101 | 98.7467 | -0.2546 | -0.21247
82.574 | 5.4535 | 99.343 | -0.40319 | -0.28634 | 82.545 | 5.4535 | 98.7244 | -0.25136 | -0.21412
83.074 | 5.4969 | 99.3255 | -0.40895 | -0.28869 | 83.045 | 5.4969 | 98.9469 | -0.24727 | -0.21184
83.574 | 5.5403 | 99.3069 | -0.41313 | -0.28921 | 83.545 | 5.5403 | 98.793 | -0.2425 | -0.21378
84.074 | 5.5839 | 99.2874 | -0.41489 | -0.29102 | 84.045 | 5.5839 | 98.659 | -0.2373 | -0.21388
84.574 | 5.6276 | 99.2676 | -0.41351 | -0.29313 | 84.545 | 5.6276 | 98.6556 | -0.23207 | -0.21314
85.074 | 5.6714 | 99.2478 | -0.40858 | -0.29128 | 85.045 | 5.6714 | 98.776 | -0.22719 | -0.21322
85.574 | 5.7152 | 99.2285 | -0.40003 | -0.29398 | 85.545 | 5.7152 | 98.7006 | -0.22299 | -0.2123
86.074 | 5.7591 | 99.21 | -0.38827 | -0.29604 | 86.045 | 5.7591 | 98.7928 | -0.21974 | -0.21246
86.574 | 5.8031 | 99.1926 | -0.3741 | -0.29386 | 86.545 | 5.8031 | 98.6263 | -0.21747 | -0.21153
87.074 | 5.8472 | 99.1763 | -0.35858 | -0.29769 | 87.045 | 5.8472 | 98.6081 | -0.21608 | -0.20895
87.574 | 5.8914 | 99.1611 | -0.34307 | -0.29948 | 87.545 | 5.8914 | 98.8458 | -0.21543 | -0.20821
88.074 | 5.9358 | 99.1471 | -0.32897 | -0.29773 | 88.045 | 5.9358 | 98.6485 | -0.21524 | -0.20852
88.574 | 5.9802 | 99.1343 | -0.31759 | -0.30059 | 88.545 | 5.9802 | 98.68 | -0.21532 | -0.20753
89.074 | 6.0247 | 99.1224 | -0.31 | -0.29918 | 89.045 | 6.0247 | 98.5558 | -0.21541 | -0.20606
89.574 | 6.0692 | 99.1111 | -0.307 | -0.30163 | 89.545 | 6.0692 | 98.6242 | -0.21533 | -0.20187
90.074 | 6.1138 | 99.0999 | -0.30894 | -0.30215 | 90.045 | 6.1138 | 98.6338 | -0.21497 | -0.20132
90.574 | 6.1585 | 99.0882 | -0.31578 | -0.30335 | 90.545 | 6.1585 | 98.5585 | -0.21421 | -0.20024
91.074 | 6.2033 | 99.0756 | -0.32692 | -0.30386 | 91.045 | 6.2033 | 98.5959 | -0.21308 | -0.19822
91.574 | 6.2482 | 99.0618 | -0.34154 | -0.30519 | 91.545 | 6.2482 | 98.7159 | -0.21135 | -0.19598
92.074 | 6.2932 | 99.0464 | -0.35852 | -0.30326 | 92.045 | 6.2932 | 98.7475 | -0.20889 | -0.1947
92.574 | 6.3382 | 99.0297 | -0.37653 | -0.30333 | 92.545 | 6.3382 | 98.6416 | -0.20556 | -0.19209
93.074 | 6.3834 | 99.0116 | -0.3945 | -0.30206 | 93.045 | 6.3834 | 98.5194 | -0.2012 | -0.18915
93.574 | 6.4286 | 98.9924 | -0.41169 | -0.30328 | 93.545 | 6.4286 | 98.6358 | -0.19586 | -0.18723
94.074 | 6.474 | 98.9725 | -0.42716 | -0.30408 | 94.045 | 6.474 | 98.5046 | -0.18983 | -0.18551
94.574 | 6.5194 | 98.9521 | -0.44043 | -0.30276 | 94.545 | 6.5194 | 98.4966 | -0.18367 | -0.18235
95.074 | 6.5649 | 98.9312 | -0.45118 | -0.30342 | 95.045 | 6.5649 | 98.5438 | -0.17816 | -0.1825
95.574 | 6.6106 | 98.9098 | -0.45911 | -0.30458 | 95.545 | 6.6106 | 98.6233 | -0.17404 | -0.17882
96.074 | 6.6564 | 98.8881 | -0.46382 | -0.30504 | 96.045 | 6.6564 | 98.5092 | -0.17193 | -0.17463
96.574 | 6.7023 | 98.866 | -0.465 | -0.30185 | 96.545 | 6.7023 | 98.519 | -0.17201 | -0.17327
97.074 | 6.7482 | 98.8434 | -0.46221 | -0.30143 | 97.045 | 6.7482 | 98.6501 | -0.17397 | -0.17076
97.574 | 6.7943 | 98.8206 | -0.45509 | -0.30234 | 97.545 | 6.7943 | 98.454 | -0.17709 | -0.16856
98.074 | 6.8404 | 98.7981 | -0.44351 | -0.30317 | 98.045 | 6.8404 | 98.3624 | -0.18046 | -0.16491
98.574 | 6.8867 | 98.7761 | -0.42764 | -0.30312 | 98.545 | 6.8867 | 98.4744 | -0.18317 | -0.16256
99.074 | 6.9332 | 98.7551 | -0.40812 | -0.30104 | 99.045 | 6.9332 | 98.4707 | -0.18457 | -0.15962
99.574 | 6.9797 | 98.7356 | -0.38596 | -0.29978 | 99.545 | 6.9797 | 98.4603 | -0.18445 | -0.1562
100.074 | 7.0262 | 98.7178 | -0.36253 | -0.30122 | 100.045 | 7.0262 | 98.4797 | -0.18296 | -0.15337
100.574 | 7.0729 | 98.7019 | -0.33965 | -0.29781 | 100.545 | 7.0729 | 98.4935 | -0.1804 | -0.14955
101.074 | 7.1197 | 98.6878 | -0.31928 | -0.29885 | 101.045 | 7.1197 | 98.2791 | -0.17702 | -0.14718
101.574 | 7.1665 | 98.6752 | -0.30321 | -0.29715 | 101.545 | 7.1665 | 98.4904 | -0.17281 | -0.1446
102.074 | 7.2135 | 98.6638 | -0.29322 | -0.29656 | 102.045 | 7.2135 | 98.5702 | -0.16774 | -0.14039
102.574 | 7.2607 | 98.653 | -0.29045 | -0.29441 | 102.545 | 7.2607 | 98.1735 | -0.16169 | -0.13794
103.074 | 7.3081 | 98.6423 | -0.29543 | -0.29349 | 103.045 | 7.3081 | 98.5863 | -0.15455 | -0.13456
103.574 | 7.3556 | 98.6309 | -0.30789 | -0.29245 | 103.545 | 7.3556 | 98.4696 | -0.14667 | -0.13185
104.074 | 7.4032 | 98.6184 | -0.32679 | -0.29275 | 104.045 | 7.4032 | 98.2825 | -0.13855 | -0.13009
104.574 | 7.451 | 98.604 | -0.35024 | -0.29052 | 104.545 | 7.451 | 98.4182 | -0.13106 | -0.12717
105.074 | 7.4989 | 98.5874 | -0.37586 | -0.28767 | 105.045 | 7.4989 | 98.4151 | -0.12493 | -0.12155
105.574 | 7.5468 | 98.5682 | -0.40097 | -0.28918 | 105.545 | 7.5468 | 98.3627 | -0.12072 | -0.11932
106.074 | 7.5949 | 98.5466 | -0.42265 | -0.28627 | 106.045 | 7.5949 | 98.384 | -0.11858 | -0.11616
106.574 | 7.643 | 98.5228 | -0.4387 | -0.28418 | 106.545 | 7.643 | 98.4334 | -0.11825 | -0.11246
107.074 | 7.6912 | 98.4975 | -0.44746 | -0.28366 | 107.045 | 7.6912 | 98.2295 | -0.11915 | -0.10964
107.574 | 7.7394 | 98.472 | -0.4484 | -0.28266 | 107.545 | 7.7394 | 98.4899 | -0.12057 | -0.1065
108.074 | 7.7877 | 98.4473 | -0.44226 | -0.28116 | 108.045 | 7.7877 | 98.3135 | -0.12183 | -0.10265
108.574 | 7.8362 | 98.4244 | -0.4308 | -0.27902 | 108.545 | 7.8362 | 98.3169 | -0.12225 | -0.09853
109.074 | 7.8848 | 98.4037 | -0.41636 | -0.27721 | 109.045 | 7.8848 | 98.3307 | -0.12143 | -0.096254
109.574 | 7.9335 | 98.3853 | -0.40153 | -0.27457 | 109.545 | 7.9335 | 98.3502 | -0.11912 | -0.09316
110.074 | 7.9824 | 98.3684 | -0.38845 | -0.27282 | 110.045 | 7.9824 | 98.3798 | -0.11529 | -0.089222
110.574 | 8.0314 | 98.3523 | -0.37844 | -0.26992 | 110.545 | 8.0314 | 98.4501 | -0.11016 | -0.08704
111.074 | 8.0804 | 98.3359 | -0.37176 | -0.27019 | 111.045 | 8.0804 | 98.3077 | -0.10408 | -0.082663
111.574 | 8.1295 | 98.3187 | -0.36775 | -0.26873 | 111.545 | 8.1295 | 98.2304 | -0.097625 | -0.07989
112.074 | 8.1787 | 98.3004 | -0.36512 | -0.26871 | 112.045 | 8.1787 | 98.4942 | -0.091342 | -0.07758
112.574 | 8.2279 | 98.2812 | -0.36239 | -0.26574 | 112.545 | 8.2279 | 98.2254 | -0.085654 | -0.074194
113.074 | 8.2773 | 98.2618 | -0.35842 | -0.26225 | 113.045 | 8.2773 | 98.3777 | -0.080982 | -0.07109
113.574 | 8.3268 | 98.2428 | -0.35269 | -0.25998 | 113.545 | 8.3268 | 98.2594 | -0.07752 | -0.06881
114.074 | 8.3764 | 98.2246 | -0.34536 | -0.25911 | 114.045 | 8.3764 | 98.2969 | -0.075333 | -0.065029
114.574 | 8.4261 | 98.2076 | -0.33728 | -0.25769 | 114.545 | 8.4261 | 98.3041 | -0.07442 | -0.062455
115.074 | 8.4759 | 98.1917 | -0.32963 | -0.25542 | 115.045 | 8.4759 | 98.2659 | -0.074527 | -0.06117
115.574 | 8.5256 | 98.1766 | -0.32371 | -0.25248 | 115.545 | 8.5256 | 98.2351 | -0.075355 | -0.057244
116.074 | 8.5755 | 98.1621 | -0.32069 | -0.2507 | 116.045 | 8.5755 | 98.3504 | -0.076518 | -0.055403
116.574 | 8.6253 | 98.1478 | -0.32127 | -0.24832 | 116.545 | 8.6253 | 98.3044 | -0.077583 | -0.053085
117.074 | 8.6752 | 98.1331 | -0.32556 | -0.24825 | 117.045 | 8.6752 | 98.1505 | -0.078268 | -0.048666
117.574 | 8.7251 | 98.1179 | -0.33306 | -0.24558 | 117.545 | 8.7251 | 98.4338 | -0.078436 | -0.045946
118.074 | 8.7751 | 98.1016 | -0.34271 | -0.24094 | 118.045 | 8.7751 | 98.2035 | -0.077997 | -0.045096
118.574 | 8.8252 | 98.0842 | -0.35322 | -0.23937 | 118.545 | 8.8252 | 98.3417 | -0.077217 | -0.040781
119.074 | 8.8753 | 98.0657 | -0.36311 | -0.23672 | 119.045 | 8.8753 | 98.3356 | -0.076421 | -0.039378
119.574 | 8.9256 | 98.0461 | -0.3711 | -0.23267 | 119.545 | 8.9256 | 98.2128 | -0.075912 | -0.036172
120.074 | 8.9759 | 98.0257 | -0.37629 | -0.23198 | 120.045 | 8.9759 | 98.3817 | -0.075933 | -0.034154
120.574 | 9.0262 | 98.005 | -0.37833 | -0.22974 | 120.545 | 9.0262 | 98.1655 | -0.076636 | -0.032806
121.074 | 9.0765 | 97.9846 | -0.37754 | -0.22765 | 121.045 | 9.0765 | 98.2613 | -0.078016 | -0.030787
121.574 | 9.1268 | 97.965 | -0.37476 | -0.22582 | 121.545 | 9.1268 | 98.2344 | -0.079896 | -0.027083
122.074 | 9.1771 | 97.9464 | -0.37113 | -0.22619 | 122.045 | 9.1771 | 98.1211 | -0.082004 | -0.02561
122.574 | 9.2274 | 97.9287 | -0.36785 | -0.22002 | 122.545 | 9.2274 | 98.3428 | -0.083865 | -0.021621
123.074 | 9.2778 | 97.9115 | -0.36573 | -0.21872 | 123.045 | 9.2778 | 98.153 | -0.08501 | -0.020026
123.574 | 9.3282 | 97.8943 | -0.36511 | -0.21474 | 123.545 | 9.3282 | 98.3617 | -0.085039 | -0.017926
124.074 | 9.3787 | 97.8766 | -0.36572 | -0.21386 | 124.045 | 9.3787 | 98.0742 | -0.083638 | -0.017501
124.574 | 9.4292 | 97.858 | -0.36678 | -0.21009 | 124.545 | 9.4292 | 98.3389 | -0.080736 | -0.013044
125.074 | 9.4798 | 97.8387 | -0.36725 | -0.20762 | 125.045 | 9.4798 | 98.2214 | -0.076576 | -0.012655
125.574 | 9.5303 | 97.8189 | -0.36614 | -0.20445 | 125.545 | 9.5303 | 98.1598 | -0.071554 | -0.0078971
126.074 | 9.5808 | 97.799 | -0.3628 | -0.20224 | 126.045 | 9.5808 | 98.2965 | -0.066231 | -0.0055423
126.574 | 9.6313 | 97.7796 | -0.35709 | -0.20002 | 126.545 | 9.6313 | 98.1701 | -0.06119 | -0.004852
127.074 | 9.6819 | 97.7609 | -0.34943 | -0.19913 | 127.045 | 9.6819 | 98.4439 | -0.056915 | -0.0010704
127.574 | 9.7325 | 97.7432 | -0.34064 | -0.19693 | 127.545 | 9.7325 | 98.0921 | -0.053843 | 0.0017623
128.074 | 9.7831 | 97.7265 | -0.33175 | -0.19429 | 128.045 | 9.7831 | 98.1594 | -0.052054 | 0.0018052
128.574 | 9.8338 | 97.7107 | -0.32375 | -0.1902 | 128.545 | 9.8338 | 98.1876 | -0.051412 | 0.0036403
129.074 | 9.8844 | 97.6955 | -0.31739 | -0.18806 | 129.045 | 9.8844 | 98.1454 | -0.051507 | 0.0065331
129.574 | 9.9349 | 97.6806 | -0.31294 | -0.18616 | 129.545 | 9.9349 | 98.2227 | -0.051837 | 0.0083666
130.074 | 9.9854 | 97.6656 | -0.31018 | -0.18182 | 130.045 | 9.9854 | 98.0989 | -0.051994 | 0.011468
130.574 | 10.0359 | 97.6503 | -0.3085 | -0.18046 | 130.545 | 10.0359 | 98.236 | -0.051721 | 0.012102
131.074 | 10.0864 | 97.6346 | -0.30703 | -0.17678 | 131.045 | 10.0864 | 98.2348 | -0.05116 | 0.013376
131.574 | 10.1369 | 97.6184 | -0.30488 | -0.17458 | 131.545 | 10.1369 | 98.2065 | -0.050688 | 0.015167
132.074 | 10.1874 | 97.6021 | -0.30136 | -0.172 | 132.045 | 10.1874 | 98.1761 | -0.050624 | 0.018461
132.574 | 10.2379 | 97.5858 | -0.29618 | -0.16935 | 132.545 | 10.2379 | 98.0522 | -0.051033 | 0.020456
133.074 | 10.2884 | 97.57 | -0.28956 | -0.16779 | 133.045 | 10.2884 | 98.2619 | -0.051627 | 0.021722
133.574 | 10.339 | 97.5551 | -0.28221 | -0.165 | 133.545 | 10.339 | 98.0877 | -0.051785 | 0.025793
134.074 | 10.3895 | 97.5412 | -0.27524 | -0.16269 | 134.045 | 10.3895 | 98.2826 | -0.051095 | 0.027235
134.574 | 10.4401 | 97.5282 | -0.26995 | -0.15962 | 134.545 | 10.4401 | 98.1931 | -0.049475 | 0.028201
135.074 | 10.4907 | 97.516 | -0.26749 | -0.15468 | 135.045 | 10.4907 | 98.1162 | -0.047221 | 0.030359
135.574 | 10.5412 | 97.5041 | -0.26879 | -0.15399 | 135.545 | 10.5412 | 98.214 | -0.045055 | 0.032008
136.074 | 10.5918 | 97.4921 | -0.27427 | -0.15204 | 136.045 | 10.5918 | 98.1272 | -0.04373 | 0.033498
136.574 | 10.6425 | 97.4796 | -0.28383 | -0.1476 | 136.545 | 10.6425 | 98.2446 | -0.043831 | 0.03566
137.074 | 10.6932 | 97.4663 | -0.2967 | -0.14534 | 137.045 | 10.6932 | 98.1074 | -0.045479 | 0.037803
137.574 | 10.7438 | 97.4517 | -0.31158 | -0.14233 | 137.545 | 10.7438 | 98.2023 | -0.048326 | 0.039719
138.074 | 10.7944 | 97.4358 | -0.32658 | -0.13837 | 138.045 | 10.7944 | 98.2207 | -0.051858 | 0.042493
138.574 | 10.845 | 97.418 | -0.33957 | -0.13548 | 138.545 | 10.845 | 98.1453 | -0.055406 | 0.046078
139.074 | 10.8956 | 97.3987 | -0.34859 | -0.13177 | 139.045 | 10.8956 | 98.1735 | -0.058532 | 0.046504
139.574 | 10.9462 | 97.3782 | -0.35218 | -0.12828 | 139.545 | 10.9462 | 98.0823 | -0.060795 | 0.049175
140.074 | 10.9968 | 97.3573 | -0.34978 | -0.12862 | 140.045 | 10.9968 | 98.0371 | -0.062038 | 0.051855
140.574 | 11.0474 | 97.3372 | -0.34192 | -0.12517 | 140.545 | 11.0474 | 98.1264 | -0.062299 | 0.051152
141.074 | 11.0979 | 97.3186 | -0.3301 | -0.12126 | 141.045 | 11.0979 | 98.1572 | -0.061783 | 0.053902
141.574 | 11.1484 | 97.3022 | -0.31667 | -0.11768 | 141.545 | 11.1484 | 98.0852 | -0.060802 | 0.054419
142.074 | 11.1989 | 97.2881 | -0.30405 | -0.11316 | 142.045 | 11.1989 | 98.1033 | -0.059613 | 0.057393
142.574 | 11.2494 | 97.2755 | -0.29436 | -0.11067 | 142.545 | 11.2494 | 98.2756 | -0.058285 | 0.060645
143.074 | 11.2998 | 97.2636 | -0.28879 | -0.10923 | 143.045 | 11.2998 | 98.1322 | -0.056592 | 0.061403
143.574 | 11.3502 | 97.2515 | -0.28736 | -0.10526 | 143.545 | 11.3502 | 98.0652 | -0.054041 | 0.063512
144.074 | 11.4006 | 97.2383 | -0.28899 | -0.10245 | 144.045 | 11.4006 | 98.1842 | -0.050193 | 0.065413
144.574 | 11.4509 | 97.2236 | -0.29177 | -0.1013 | 144.545 | 11.4509 | 98.1255 | -0.045054 | 0.066797
145.074 | 11.5012 | 97.2076 | -0.29348 | -0.098219 | 145.045 | 11.5012 | 98.1609 | -0.039184 | 0.068929
145.574 | 11.5516 | 97.1907 | -0.29211 | -0.095586 | 145.545 | 11.5516 | 98.0746 | -0.033695 | 0.07058
146.074 | 11.6019 | 97.1737 | -0.28622 | -0.090994 | 146.045 | 11.6019 | 98.1369 | -0.029755 | 0.074358
146.574 | 11.6522 | 97.1573 | -0.27514 | -0.085318 | 146.545 | 11.6522 | 98.0725 | -0.0284 | 0.075545
147.074 | 11.7025 | 97.1422 | -0.25921 | -0.084614 | 147.045 | 11.7025 | 98.1759 | -0.029901 | 0.076375
147.574 | 11.7529 | 97.1286 | -0.23967 | -0.082793 | 147.545 | 11.7529 | 97.9557 | -0.033786 | 0.079079
148.074 | 11.8031 | 97.1167 | -0.21827 | -0.080141 | 148.045 | 11.8031 | 98.1566 | -0.038973 | 0.080519
148.574 | 11.8534 | 97.1064 | -0.19734 | -0.073743 | 148.545 | 11.8534 | 98.1935 | -0.044256 | 0.082614
149.074 | 11.9035 | 97.098 | -0.17945 | -0.071608 | 149.045 | 11.9035 | 98.0185 | -0.048526 | 0.087651
149.574 | 11.9536 | 97.0912 | -0.1669 | -0.069136 | 149.545 | 11.9536 | 98.0977 | -0.051376 | 0.087718
150.074 | 12.0037 | 97.0859 | -0.16189 | -0.064346 | 150.045 | 12.0037 | 98.0262 | -0.052815 | 0.090854
150.574 | 12.0539 | 97.0816 | -0.1658 | -0.060838 | 150.545 | 12.0539 | 98.0447 | -0.053329 | 0.091622
151.074 | 12.1041 | 97.0772 | -0.17916 | -0.059297 | 151.045 | 12.1041 | 98.0338 | -0.053564 | 0.094268
151.574 | 12.1544 | 97.0713 | -0.20125 | -0.056158 | 151.545 | 12.1544 | 98.0832 | -0.054248 | 0.096849
152.074 | 12.2046 | 97.063 | -0.22987 | -0.053402 | 152.045 | 12.2046 | 98.0171 | -0.055808 | 0.098548
152.574 | 12.2548 | 97.0515 | -0.26216 | -0.05067 | 152.545 | 12.2548 | 98.0872 | -0.058407 | 0.10072
153.074 | 12.3049 | 97.0366 | -0.2945 | -0.04704 | 153.045 | 12.3049 | 98.1093 | -0.061973 | 0.10144
153.574 | 12.3548 | 97.0185 | -0.32386 | -0.044629 | 153.545 | 12.3548 | 98.0336 | -0.066143 | 0.10511
154.074 | 12.4047 | 96.9984 | -0.34727 | -0.040366 | 154.045 | 12.4047 | 98.0369 | -0.070537 | 0.10708
154.574 | 12.4545 | 96.9769 | -0.36325 | -0.035876 | 154.545 | 12.4545 | 98.0715 | -0.074716 | 0.10814
155.074 | 12.5044 | 96.9552 | -0.37129 | -0.036711 | 155.045 | 12.5044 | 98.0594 | -0.078316 | 0.11105
155.574 | 12.5543 | 96.9341 | -0.37213 | -0.031368 | 155.545 | 12.5543 | 98.0598 | -0.081297 | 0.11266
156.074 | 12.6042 | 96.9143 | -0.36738 | -0.030861 | 156.045 | 12.6042 | 97.9274 | -0.083755 | 0.11546
156.574 | 12.6542 | 96.8959 | -0.35907 | -0.023741 | 156.545 | 12.6542 | 98.1404 | -0.085814 | 0.1167
157.074 | 12.7041 | 96.8788 | -0.34916 | -0.020712 | 157.045 | 12.7041 | 98.0202 | -0.087708 | 0.12089
157.574 | 12.7541 | 96.8628 | -0.33924 | -0.018094 | 157.545 | 12.7541 | 98.1991 | -0.089375 | 0.1208
158.074 | 12.8041 | 96.8473 | -0.33016 | -0.015503 | 158.045 | 12.8041 | 98.0055 | -0.090749 | 0.12471
158.574 | 12.8541 | 96.8318 | -0.32216 | -0.011884 | 158.545 | 12.8541 | 98.0898 | -0.091581 | 0.12605
159.074 | 12.9042 | 96.816 | -0.31501 | -0.0086657 | 159.045 | 12.9042 | 98.0505 | -0.091772 | 0.12982
159.574 | 12.9543 | 96.8001 | -0.30817 | -0.0080778 | 159.545 | 12.9543 | 97.9789 | -0.091354 | 0.131
160.074 | 13.0043 | 96.7841 | -0.30123 | -0.0016655 | 160.045 | 13.0043 | 97.9272 | -0.090711 | 0.13369
160.574 | 13.0544 | 96.7684 | -0.29399 | -0.0016765 | 160.545 | 13.0544 | 97.9742 | -0.090479 | 0.13585
161.074 | 13.1043 | 96.7534 | -0.28668 | 0.0039187 | 161.045 | 13.1043 | 98.0546 | -0.091241 | 0.13772
161.574 | 13.1541 | 96.7394 | -0.27986 | 0.010366 | 161.545 | 13.1541 | 97.9869 | -0.093238 | 0.14035
162.074 | 13.2039 | 96.7263 | -0.27421 | 0.011689 | 162.045 | 13.2039 | 98.0607 | -0.096369 | 0.14219
162.574 | 13.2537 | 96.7138 | -0.27025 | 0.014926 | 162.545 | 13.2537 | 97.9458 | -0.099955 | 0.14237
163.074 | 13.3034 | 96.7017 | -0.26823 | 0.018204 | 163.045 | 13.3034 | 98.0535 | -0.10329 | 0.14567
163.574 | 13.3533 | 96.6892 | -0.26793 | 0.019571 | 163.545 | 13.3533 | 97.9645 | -0.10562 | 0.1474
164.074 | 13.4033 | 96.6761 | -0.26883 | 0.02601 | 164.045 | 13.4033 | 98.0432 | -0.1066 | 0.15001
164.574 | 13.4534 | 96.6622 | -0.27024 | 0.026128 | 164.545 | 13.4534 | 97.9673 | -0.1063 | 0.1535
165.074 | 13.5035 | 96.6478 | -0.27157 | 0.031149 | 165.045 | 13.5035 | 98.1451 | -0.10509 | 0.15423
165.574 | 13.5537 | 96.6333 | -0.27249 | 0.034406 | 165.545 | 13.5537 | 97.9746 | -0.10347 | 0.15681
166.074 | 13.6038 | 96.6191 | -0.27309 | 0.038278 | 166.045 | 13.6038 | 98.0957 | -0.10204 | 0.15961
166.574 | 13.6539 | 96.6056 | -0.27375 | 0.040608 | 166.545 | 13.6539 | 97.7726 | -0.10118 | 0.16128
167.074 | 13.7039 | 96.5925 | -0.27501 | 0.046702 | 167.045 | 13.7039 | 98.1304 | -0.1013 | 0.1634
167.574 | 13.7538 | 96.5796 | -0.27732 | 0.046193 | 167.545 | 13.7538 | 97.9201 | -0.10253 | 0.16637
168.074 | 13.8039 | 96.5666 | -0.28085 | 0.051897 | 168.045 | 13.8039 | 97.9283 | -0.10486 | 0.16968
168.574 | 13.8539 | 96.553 | -0.28534 | 0.056135 | 168.545 | 13.8539 | 97.9268 | -0.10822 | 0.17015
169.074 | 13.904 | 96.5386 | -0.29017 | 0.057412 | 169.045 | 13.904 | 97.8797 | -0.11221 | 0.17337
169.574 | 13.9541 | 96.5235 | -0.2945 | 0.06316 | 169.545 | 13.9541 | 97.8952 | -0.11658 | 0.17747
170.074 | 14.0041 | 96.5078 | -0.2974 | 0.066179 | 170.045 | 14.0041 | 97.7373 | -0.12103 | 0.17846
170.574 | 14.0542 | 96.4918 | -0.29809 | 0.070172 | 170.545 | 14.0542 | 97.9084 | -0.1254 | 0.18123
171.074 | 14.1042 | 96.4758 | -0.29603 | 0.073153 | 171.045 | 14.1042 | 97.8638 | -0.12971 | 0.18278
171.574 | 14.1541 | 96.46 | -0.29104 | 0.07509 | 171.545 | 14.1541 | 97.9589 | -0.13384 | 0.18634
172.074 | 14.2041 | 96.4448 | -0.2833 | 0.080896 | 172.045 | 14.2041 | 97.7403 | -0.1377 | 0.18793
172.574 | 14.2542 | 96.4301 | -0.27328 | 0.084099 | 172.545 | 14.2542 | 97.8863 | -0.14093 | 0.19047
173.074 | 14.3043 | 96.4162 | -0.26196 | 0.087443 | 173.045 | 14.3043 | 97.8782 | -0.1432 | 0.19239
173.574 | 14.3545 | 96.4031 | -0.25045 | 0.09311 | 173.545 | 14.3545 | 97.9792 | -0.1445 | 0.19442
174.074 | 14.4046 | 96.3912 | -0.24012 | 0.096492 | 174.045 | 14.4046 | 97.8529 | -0.14498 | 0.19894
174.574 | 14.4547 | 96.3804 | -0.23241 | 0.099408 | 174.545 | 14.4547 | 97.8123 | -0.14506 | 0.19909
175.074 | 14.5047 | 96.3705 | -0.22852 | 0.10438 | 175.045 | 14.5047 | 97.8616 | -0.14529 | 0.20319
175.574 | 14.5546 | 96.3613 | -0.22932 | 0.10595 | 175.545 | 14.5546 | 97.731 | -0.14595 | 0.20467
176.074 | 14.6046 | 96.3519 | -0.23511 | 0.10706 | 176.045 | 14.6046 | 97.7769 | -0.14711 | 0.20781
176.574 | 14.6546 | 96.3419 | -0.24541 | 0.11217 | 176.545 | 14.6546 | 97.9441 | -0.14866 | 0.20926
177.074 | 14.7047 | 96.3306 | -0.25905 | 0.11572 | 177.045 | 14.7047 | 97.8119 | -0.15026 | 0.21193
177.574 | 14.7547 | 96.3175 | -0.27445 | 0.1207 | 177.545 | 14.7547 | 97.9402 | -0.15187 | 0.21428
178.074 | 14.8048 | 96.3026 | -0.28976 | 0.12649 | 178.045 | 14.8048 | 97.7417 | -0.15345 | 0.21658
178.574 | 14.8547 | 96.2862 | -0.30327 | 0.127 | 178.545 | 14.8547 | 97.8957 | -0.15522 | 0.21939
179.074 | 14.9047 | 96.2687 | -0.31381 | 0.12909 | 179.045 | 14.9047 | 97.6582 | -0.15738 | 0.22129
179.574 | 14.9547 | 96.251 | -0.32072 | 0.13465 | 179.545 | 14.9547 | 97.8224 | -0.1599 | 0.2253
180.074 | 15.0046 | 96.2335 | -0.32412 | 0.13859 | 180.045 | 15.0046 | 97.7392 | -0.16271 | 0.22686
180.574 | 15.0545 | 96.2167 | -0.32459 | 0.14095 | 180.545 | 15.0545 | 97.7034 | -0.16562 | 0.23042
181.074 | 15.1044 | 96.2005 | -0.32296 | 0.14763 | 181.045 | 15.1044 | 97.8591 | -0.16856 | 0.23421
181.574 | 15.1543 | 96.1848 | -0.31993 | 0.15026 | 181.545 | 15.1543 | 97.6594 | -0.1716 | 0.23513
182.074 | 15.2042 | 96.1693 | -0.31599 | 0.15136 | 182.045 | 15.2042 | 97.7074 | -0.17502 | 0.23809
182.574 | 15.2541 | 96.1537 | -0.31127 | 0.15313 | 182.545 | 15.2541 | 97.8032 | -0.17921 | 0.23893
183.074 | 15.304 | 96.138 | -0.30563 | 0.16128 | 183.045 | 15.304 | 97.5898 | -0.18446 | 0.24094
183.574 | 15.354 | 96.122 | -0.29886 | 0.16368 | 183.545 | 15.354 | 97.7436 | -0.19092 | 0.24373
184.074 | 15.4039 | 96.1063 | -0.29093 | 0.16619 | 184.045 | 15.4039 | 97.747 | -0.19865 | 0.24549
184.574 | 15.4538 | 96.0912 | -0.2821 | 0.17041 | 184.545 | 15.4538 | 97.5899 | -0.2073 | 0.24801
185.074 | 15.5037 | 96.077 | -0.27315 | 0.17423 | 185.045 | 15.5037 | 97.777 | -0.21641 | 0.25288
185.574 | 15.5535 | 96.0638 | -0.26525 | 0.18103 | 185.545 | 15.5535 | 97.6552 | -0.22533 | 0.25301
186.074 | 15.6034 | 96.0517 | -0.25981 | 0.1816 | 186.045 | 15.6034 | 97.5402 | -0.23322 | 0.25589
186.574 | 15.6533 | 96.0403 | -0.2583 | 0.18692 | 186.545 | 15.6533 | 97.7835 | -0.23947 | 0.2607
187.074 | 15.7031 | 96.0294 | -0.26198 | 0.19126 | 187.045 | 15.7031 | 97.5778 | -0.24372 | 0.26266
187.574 | 15.753 | 96.0186 | -0.27152 | 0.1936 | 187.545 | 15.753 | 97.7421 | -0.24598 | 0.2657
188.074 | 15.8028 | 96.0072 | -0.28687 | 0.19515 | 188.045 | 15.8028 | 97.6315 | -0.24689 | 0.26762
188.574 | 15.8527 | 95.9946 | -0.30682 | 0.20102 | 188.545 | 15.8527 | 97.48 | -0.2472 | 0.27101
189.074 | 15.9025 | 95.98 | -0.3294 | 0.2045 | 189.045 | 15.9025 | 97.6521 | -0.24782 | 0.27216
189.574 | 15.9523 | 95.9629 | -0.35182 | 0.20838 | 189.545 | 15.9523 | 97.5306 | -0.24935 | 0.274
190.074 | 16.002 | 95.9432 | -0.37089 | 0.21189 | 190.045 | 16.002 | 97.6637 | -0.25202 | 0.27735
190.574 | 16.0518 | 95.921 | -0.38361 | 0.21385 | 190.545 | 16.0518 | 97.4165 | -0.25564 | 0.2805
191.074 | 16.1016 | 95.8974 | -0.3876 | 0.21981 | 191.045 | 16.1016 | 97.6296 | -0.25982 | 0.28413
191.574 | 16.1515 | 95.8735 | -0.38183 | 0.22402 | 191.545 | 16.1515 | 97.3807 | -0.2643 | 0.28405
192.074 | 16.2014 | 95.8507 | -0.36676 | 0.22737 | 192.045 | 16.2014 | 97.5796 | -0.269 | 0.28598
192.574 | 16.2513 | 95.8302 | -0.34434 | 0.23075 | 192.545 | 16.2513 | 97.3997 | -0.27408 | 0.29042
193.074 | 16.3013 | 95.8128 | -0.31736 | 0.23322 | 193.045 | 16.3013 | 97.4966 | -0.27957 | 0.29227
193.574 | 16.3512 | 95.7987 | -0.28923 | 0.23866 | 193.545 | 16.3512 | 97.4596 | -0.28539 | 0.2938
194.074 | 16.401 | 95.7874 | -0.26319 | 0.24158 | 194.045 | 16.401 | 97.4471 | -0.291 | 0.298
194.574 | 16.4508 | 95.778 | -0.2418 | 0.24721 | 194.545 | 16.4508 | 97.4439 | -0.29567 | 0.3013
195.074 | 16.5007 | 95.7695 | -0.22658 | 0.25122 | 195.045 | 16.5007 | 97.4007 | -0.29866 | 0.3033
195.574 | 16.5506 | 95.7609 | -0.21793 | 0.25451 | 195.545 | 16.5506 | 97.4361 | -0.29958 | 0.30529
196.074 | 16.6006 | 95.7516 | -0.2153 | 0.26008 | 196.045 | 16.6006 | 97.394 | -0.29871 | 0.30666
196.574 | 16.6505 | 95.7414 | -0.21766 | 0.26091 | 196.545 | 16.6505 | 97.4768 | -0.29682 | 0.30977
197.074 | 16.7005 | 95.7305 | -0.22384 | 0.26728 | 197.045 | 16.7005 | 97.3889 | -0.29516 | 0.31338
197.574 | 16.7504 | 95.7192 | -0.23276 | 0.27154 | 197.545 | 16.7504 | 97.3908 | -0.29495 | 0.31403
198.074 | 16.8004 | 95.7077 | -0.24371 | 0.27291 | 198.045 | 16.8004 | 97.2097 | -0.29728 | 0.31926
198.574 | 16.8504 | 95.6957 | -0.25617 | 0.27831 | 198.545 | 16.8504 | 97.4496 | -0.30286 | 0.32225
199.074 | 16.9005 | 95.6831 | -0.26979 | 0.28435 | 199.045 | 16.9005 | 97.1421 | -0.31179 | 0.32497
199.574 | 16.9506 | 95.6696 | -0.28447 | 0.28512 | 199.545 | 16.9506 | 97.3704 | -0.32361 | 0.3285
200.074 | 17.0008 | 95.6551 | -0.30003 | 0.29072 | 200.045 | 17.0008 | 97.2133 | -0.33737 | 0.33066
200.574 | 17.0508 | 95.6398 | -0.31633 | 0.29482 | 200.545 | 17.0508 | 97.3987 | -0.35171 | 0.33346
201.074 | 17.1008 | 95.6236 | -0.33331 | 0.30273 | 201.045 | 17.1008 | 97.1414 | -0.36514 | 0.33831
201.574 | 17.1507 | 95.6068 | -0.35067 | 0.30205 | 201.545 | 17.1507 | 97.2015 | -0.37636 | 0.34054
202.074 | 17.2007 | 95.5892 | -0.36805 | 0.30731 | 202.045 | 17.2007 | 97.1975 | -0.38473 | 0.34407
202.574 | 17.2507 | 95.5704 | -0.38483 | 0.3104 | 202.545 | 17.2507 | 97.204 | -0.39038 | 0.34729
203.074 | 17.3007 | 95.5505 | -0.40017 | 0.31716 | 203.045 | 17.3007 | 97.1153 | -0.39417 | 0.35134
203.574 | 17.3508 | 95.5293 | -0.41313 | 0.31989 | 203.545 | 17.3508 | 97.0452 | -0.39726 | 0.35402
204.074 | 17.401 | 95.5071 | -0.42265 | 0.32083 | 204.045 | 17.401 | 97.2187 | -0.40087 | 0.35797
204.574 | 17.4511 | 95.4843 | -0.42775 | 0.32469 | 204.545 | 17.4511 | 97.099 | -0.40566 | 0.3612
205.074 | 17.5013 | 95.4612 | -0.42758 | 0.3314 | 205.045 | 17.5013 | 97.1646 | -0.41181 | 0.36315
205.574 | 17.5514 | 95.4382 | -0.42155 | 0.33666 | 205.545 | 17.5514 | 96.9252 | -0.41908 | 0.36863
206.074 | 17.6015 | 95.4154 | -0.40945 | 0.34033 | 206.045 | 17.6015 | 97.1986 | -0.4273 | 0.37077
206.574 | 17.6515 | 95.3934 | -0.39178 | 0.34187 | 206.545 | 17.6515 | 96.9627 | -0.43649 | 0.37581
207.074 | 17.7015 | 95.3723 | -0.36942 | 0.34564 | 207.045 | 17.7015 | 96.9305 | -0.44686 | 0.37829
207.574 | 17.7515 | 95.353 | -0.344 | 0.35261 | 207.545 | 17.7515 | 96.8473 | -0.45877 | 0.38172
208.074 | 17.8015 | 95.3361 | -0.31783 | 0.35606 | 208.045 | 17.8015 | 96.8918 | -0.47227 | 0.38644
208.574 | 17.8515 | 95.3218 | -0.2935 | 0.36016 | 208.545 | 17.8515 | 96.9372 | -0.48696 | 0.38884
209.074 | 17.9015 | 95.31 | -0.2737 | 0.36353 | 209.045 | 17.9015 | 96.7827 | -0.50214 | 0.39282
209.574 | 17.9516 | 95.3001 | -0.26069 | 0.36996 | 209.545 | 17.9516 | 96.9627 | -0.51675 | 0.39654
210.074 | 18.0016 | 95.2909 | -0.25579 | 0.37376 | 210.045 | 18.0016 | 96.8766 | -0.52979 | 0.40094
210.574 | 18.0517 | 95.2813 | -0.25939 | 0.37764 | 210.545 | 18.0517 | 97.0898 | -0.54079 | 0.40447
211.074 | 18.1019 | 95.2705 | -0.27107 | 0.38093 | 211.045 | 18.1019 | 96.6726 | -0.54946 | 0.40897
211.574 | 18.152 | 95.2581 | -0.28946 | 0.38347 | 211.545 | 18.152 | 96.8932 | -0.55624 | 0.41294
212.074 | 18.2021 | 95.244 | -0.31285 | 0.39073 | 212.045 | 18.2021 | 96.7141 | -0.56202 | 0.41511
212.574 | 18.2522 | 95.2281 | -0.33893 | 0.39663 | 212.545 | 18.2522 | 96.8268 | -0.56794 | 0.41999
213.074 | 18.3022 | 95.2104 | -0.36548 | 0.39862 | 213.045 | 18.3022 | 96.6695 | -0.57523 | 0.42286
213.574 | 18.3522 | 95.1909 | -0.39039 | 0.40579 | 213.545 | 18.3522 | 96.649 | -0.58483 | 0.4279
214.074 | 18.4021 | 95.1695 | -0.41147 | 0.40559 | 214.045 | 18.4021 | 96.6731 | -0.59695 | 0.43018
214.574 | 18.4521 | 95.1462 | -0.42718 | 0.4088 | 214.545 | 18.4521 | 96.6805 | -0.6114 | 0.4359
215.074 | 18.5021 | 95.1216 | -0.43639 | 0.41643 | 215.045 | 18.5021 | 96.5015 | -0.62721 | 0.43686
215.574 | 18.5521 | 95.0966 | -0.43885 | 0.42141 | 215.545 | 18.5521 | 96.484 | -0.64325 | 0.4417
216.074 | 18.6021 | 95.0723 | -0.43524 | 0.42122 | 216.045 | 18.6021 | 96.4946 | -0.6583 | 0.44535
216.574 | 18.6521 | 95.0491 | -0.427 | 0.42628 | 216.545 | 18.6521 | 96.4338 | -0.67165 | 0.44763
217.074 | 18.7021 | 95.0279 | -0.41623 | 0.42941 | 217.045 | 18.7021 | 96.4454 | -0.68318 | 0.45285
217.574 | 18.7522 | 95.0083 | -0.40507 | 0.43373 | 217.545 | 18.7522 | 96.3469 | -0.69305 | 0.45578
218.074 | 18.8023 | 94.9899 | -0.39558 | 0.43943 | 218.045 | 18.8023 | 96.3852 | -0.7018 | 0.46031
218.574 | 18.8523 | 94.9722 | -0.38935 | 0.4436 | 218.545 | 18.8523 | 96.2975 | -0.70974 | 0.46376
219.074 | 18.9022 | 94.9546 | -0.38723 | 0.44778 | 219.045 | 18.9022 | 96.3779 | -0.7171 | 0.46877
219.574 | 18.9522 | 94.9366 | -0.38948 | 0.45196 | 219.545 | 18.9522 | 96.2665 | -0.72383 | 0.47164
220.074 | 19.0021 | 94.9182 | -0.39569 | 0.45602 | 220.045 | 19.0021 | 96.1273 | -0.7299 | 0.47367
220.574 | 19.0522 | 94.899 | -0.40504 | 0.46151 | 220.545 | 19.0522 | 96.2688 | -0.73543 | 0.47894
221.074 | 19.1024 | 94.8788 | -0.41627 | 0.46407 | 221.045 | 19.1024 | 96.0186 | -0.7409 | 0.48267
221.574 | 19.1525 | 94.8576 | -0.42799 | 0.46585 | 221.545 | 19.1525 | 96.1823 | -0.7471 | 0.48423
222.074 | 19.2026 | 94.8354 | -0.4387 | 0.47254 | 222.045 | 19.2026 | 95.9767 | -0.75486 | 0.48966
222.574 | 19.2526 | 94.8122 | -0.44708 | 0.47467 | 222.545 | 19.2526 | 96.1858 | -0.7647 | 0.49283
223.074 | 19.3026 | 94.7882 | -0.45216 | 0.48222 | 223.045 | 19.3026 | 95.9603 | -0.77672 | 0.49709
223.574 | 19.3526 | 94.7638 | -0.45338 | 0.48585 | 223.545 | 19.3526 | 95.9553 | -0.79065 | 0.50026
224.074 | 19.4026 | 94.7395 | -0.45077 | 0.49215 | 224.045 | 19.4026 | 95.8695 | -0.80577 | 0.50515
224.574 | 19.4526 | 94.7158 | -0.44497 | 0.49627 | 224.545 | 19.4526 | 95.8667 | -0.8214 | 0.50666
225.074 | 19.5026 | 94.6929 | -0.43719 | 0.50082 | 225.045 | 19.5026 | 95.807 | -0.83699 | 0.51233
225.574 | 19.5526 | 94.6715 | -0.42909 | 0.50319 | 225.545 | 19.5526 | 95.8536 | -0.85226 | 0.51604
226.074 | 19.6026 | 94.6512 | -0.42244 | 0.50752 | 226.045 | 19.6026 | 95.7333 | -0.86724 | 0.51976
226.574 | 19.6526 | 94.6318 | -0.41903 | 0.51269 | 226.545 | 19.6526 | 95.7943 | -0.88173 | 0.52225
227.074 | 19.7026 | 94.6128 | -0.42034 | 0.51555 | 227.045 | 19.7026 | 95.6479 | -0.89552 | 0.52577
227.574 | 19.7525 | 94.5938 | -0.42741 | 0.52108 | 227.545 | 19.7525 | 95.7381 | -0.90815 | 0.52993
228.074 | 19.8025 | 94.5743 | -0.44076 | 0.52879 | 228.045 | 19.8025 | 95.6323 | -0.9189 | 0.53428
228.574 | 19.8524 | 94.5539 | -0.4603 | 0.52898 | 228.545 | 19.8524 | 95.6573 | -0.92729 | 0.5367
229.074 | 19.9025 | 94.5321 | -0.48538 | 0.53309 | 229.045 | 19.9025 | 95.3869 | -0.93322 | 0.54093
229.574 | 19.9524 | 94.5087 | -0.51485 | 0.53905 | 229.545 | 19.9524 | 95.4916 | -0.93728 | 0.54351
230.074 | 20.0024 | 94.4832 | -0.54701 | 0.54303 | 230.045 | 20.0024 | 95.4079 | -0.94053 | 0.54764
230.574 | 20.0524 | 94.4553 | -0.57979 | 0.54553 | 230.545 | 20.0524 | 95.3661 | -0.94425 | 0.55184
231.074 | 20.1023 | 94.4247 | -0.61062 | 0.55065 | 231.045 | 20.1023 | 95.2539 | -0.94956 | 0.55729
231.574 | 20.1522 | 94.3917 | -0.63675 | 0.55622 | 231.545 | 20.1522 | 95.1613 | -0.95728 | 0.55918
232.074 | 20.2021 | 94.3565 | -0.65595 | 0.56021 | 232.045 | 20.2021 | 95.2167 | -0.96769 | 0.56269
232.574 | 20.252 | 94.3196 | -0.66643 | 0.56143 | 232.545 | 20.252 | 95.1553 | -0.9806 | 0.56663
233.074 | 20.3019 | 94.2822 | -0.6673 | 0.56644 | 233.045 | 20.3019 | 95.1529 | -0.99573 | 0.57001
233.574 | 20.3518 | 94.2452 | -0.65898 | 0.57219 | 233.545 | 20.3518 | 94.9134 | -1.0122 | 0.57153
234.074 | 20.4017 | 94.2096 | -0.64307 | 0.57571 | 234.045 | 20.4017 | 95.0253 | -1.0294 | 0.57541
234.574 | 20.4516 | 94.1765 | -0.62223 | 0.58273 | 234.545 | 20.4516 | 94.826 | -1.0464 | 0.57863
235.074 | 20.5016 | 94.1461 | -0.59976 | 0.58674 | 235.045 | 20.5016 | 94.86 | -1.0623 | 0.58296
235.574 | 20.5516 | 94.1184 | -0.5791 | 0.59014 | 235.545 | 20.5516 | 94.6759 | -1.0769 | 0.58711
236.074 | 20.6015 | 94.0929 | -0.56349 | 0.59832 | 236.045 | 20.6015 | 94.928 | -1.09 | 0.5916
236.574 | 20.6514 | 94.0685 | -0.55526 | 0.59972 | 236.545 | 20.6514 | 94.7368 | -1.1017 | 0.59358
237.074 | 20.7012 | 94.0442 | -0.55552 | 0.60581 | 237.045 | 20.7012 | 94.8008 | -1.1121 | 0.59946
237.574 | 20.751 | 94.0192 | -0.56422 | 0.61024 | 237.545 | 20.751 | 94.5236 | -1.1215 | 0.60225
238.074 | 20.801 | 93.993 | -0.58023 | 0.61696 | 238.045 | 20.801 | 94.6005 | -1.13 | 0.60379
238.574 | 20.8509 | 93.9649 | -0.60159 | 0.62326 | 238.545 | 20.8509 | 94.4941 | -1.138 | 0.60892
239.074 | 20.9009 | 93.9347 | -0.62571 | 0.62491 | 239.045 | 20.9009 | 94.6719 | -1.1463 | 0.61269
239.574 | 20.9509 | 93.9023 | -0.64969 | 0.63292 | 239.545 | 20.9509 | 94.3428 | -1.1559 | 0.61728
240.074 | 21.001 | 93.8675 | -0.67086 | 0.63652 | 240.045 | 21.001 | 94.479 | -1.168 | 0.6196
240.574 | 21.0511 | 93.831 | -0.68701 | 0.64174 | 240.545 | 21.0511 | 94.1601 | -1.1837 | 0.62378
241.074 | 21.1011 | 93.7932 | -0.69702 | 0.64709 | 241.045 | 21.1011 | 94.2692 | -1.2032 | 0.62574
241.574 | 21.1512 | 93.7554 | -0.7006 | 0.65589 | 241.545 | 21.1512 | 94.0627 | -1.2261 | 0.63082
242.074 | 21.2011 | 93.7183 | -0.69878 | 0.65942 | 242.045 | 21.2011 | 94.1527 | -1.251 | 0.63477
242.574 | 21.251 | 93.6823 | -0.69349 | 0.66636 | 242.545 | 21.251 | 93.9977 | -1.2762 | 0.63945
243.074 | 21.301 | 93.6481 | -0.68751 | 0.67174 | 243.045 | 21.301 | 94.0722 | -1.3004 | 0.64243
243.574 | 21.351 | 93.6153 | -0.68378 | 0.67682 | 243.545 | 21.351 | 93.7784 | -1.3225 | 0.6476
244.074 | 21.401 | 93.5838 | -0.68515 | 0.68364 | 244.045 | 21.401 | 93.8066 | -1.3418 | 0.64989
244.574 | 21.4509 | 93.5528 | -0.69376 | 0.69027 | 244.545 | 21.4509 | 93.7712 | -1.3583 | 0.65577
245.074 | 21.5008 | 93.5216 | -0.71081 | 0.69546 | 245.045 | 21.5008 | 93.7547 | -1.3722 | 0.6586
245.574 | 21.5507 | 93.4892 | -0.73605 | 0.69865 | 245.545 | 21.5507 | 93.7251 | -1.384 | 0.66431
246.074 | 21.6006 | 93.4545 | -0.76811 | 0.70675 | 246.045 | 21.6006 | 93.4474 | -1.3942 | 0.66937
246.574 | 21.6505 | 93.4165 | -0.80449 | 0.71133 | 246.545 | 21.6505 | 93.594 | -1.4038 | 0.67135
247.074 | 21.7005 | 93.3751 | -0.84178 | 0.71772 | 247.045 | 21.7005 | 93.362 | -1.4135 | 0.6766
247.574 | 21.7504 | 93.3302 | -0.87671 | 0.7245 | 247.545 | 21.7504 | 93.4373 | -1.4247 | 0.68015
248.074 | 21.8002 | 93.2824 | -0.90648 | 0.72796 | 248.045 | 21.8002 | 93.1455 | -1.4378 | 0.6854
248.574 | 21.8501 | 93.2332 | -0.92905 | 0.7326 | 248.545 | 21.8501 | 93.2249 | -1.4534 | 0.68974
249.074 | 21.9 | 93.1831 | -0.94399 | 0.73601 | 249.045 | 21.9 | 93.1526 | -1.4715 | 0.69361
249.574 | 21.9499 | 93.1329 | -0.9519 | 0.73925 | 249.545 | 21.9499 | 92.948 | -1.492 | 0.69548
250.074 | 21.9998 | 93.0837 | -0.9544 | 0.74893 | 250.045 | 21.9998 | 93.1574 | -1.5144 | 0.70106
250.574 | 22.0499 | 93.0357 | -0.95389 | 0.75332 | 250.545 | 22.0499 | 92.8642 | -1.5382 | 0.70678
251.074 | 22.0999 | 92.9889 | -0.95295 | 0.75925 | 251.045 | 22.0999 | 92.9483 | -1.5628 | 0.71119
251.574 | 22.15 | 92.943 | -0.95377 | 0.76463 | 251.545 | 22.15 | 92.6165 | -1.5879 | 0.71607
252.074 | 22.2001 | 92.8975 | -0.95781 | 0.76769 | 252.045 | 22.2001 | 92.7933 | -1.6127 | 0.72062
252.574 | 22.2502 | 92.8514 | -0.96561 | 0.77272 | 252.545 | 22.2502 | 92.5521 | -1.6369 | 0.726
253.074 | 22.3003 | 92.804 | -0.97674 | 0.77885 | 253.045 | 22.3003 | 92.56 | -1.6604 | 0.72956
253.574 | 22.3504 | 92.7552 | -0.9899 | 0.78498 | 253.545 | 22.3504 | 92.4275 | -1.683 | 0.73554
254.074 | 22.4005 | 92.7048 | -1.0035 | 0.79109 | 254.045 | 22.4005 | 92.2104 | -1.7052 | 0.74007
254.574 | 22.4504 | 92.6529 | -1.016 | 0.79335 | 254.545 | 22.4504 | 92.3393 | -1.7274 | 0.7444
255.074 | 22.5004 | 92.6003 | -1.0262 | 0.80056 | 255.045 | 22.5004 | 92.166 | -1.75 | 0.74897
255.574 | 22.5504 | 92.5471 | -1.0336 | 0.80502 | 255.545 | 22.5504 | 92.186 | -1.7735 | 0.75515
256.074 | 22.6004 | 92.494 | -1.0386 | 0.81043 | 256.045 | 22.6004 | 92.0104 | -1.7978 | 0.75857
256.574 | 22.6505 | 92.4415 | -1.042 | 0.81369 | 256.545 | 22.6505 | 92.025 | -1.8229 | 0.76496
257.074 | 22.7005 | 92.3895 | -1.045 | 0.82079 | 257.045 | 22.7005 | 91.8109 | -1.8486 | 0.77183
257.574 | 22.7506 | 92.3379 | -1.0491 | 0.82873 | 257.545 | 22.7506 | 91.6385 | -1.8749 | 0.77431
258.074 | 22.8007 | 92.2866 | -1.0554 | 0.83156 | 258.045 | 22.8007 | 91.6228 | -1.9016 | 0.77985
258.574 | 22.8508 | 92.2352 | -1.0646 | 0.83868 | 258.545 | 22.8508 | 91.5517 | -1.929 | 0.78352
259.074 | 22.901 | 92.1831 | -1.0766 | 0.84539 | 259.045 | 22.901 | 91.4916 | -1.9569 | 0.79016
259.574 | 22.9513 | 92.1298 | -1.0911 | 0.84727 | 259.545 | 22.9513 | 91.1284 | -1.9849 | 0.79401
260.074 | 23.0015 | 92.0752 | -1.1069 | 0.85389 | 260.045 | 23.0015 | 91.332 | -2.0128 | 0.80042
260.574 | 23.0517 | 92.0189 | -1.1232 | 0.85755 | 260.545 | 23.0517 | 91.0852 | -2.0401 | 0.80406
261.074 | 23.1019 | 91.9614 | -1.1387 | 0.86158 | 261.045 | 23.1019 | 91.043 | -2.0667 | 0.81066
261.574 | 23.1521 | 91.9031 | -1.1525 | 0.86863 | 261.545 | 23.1521 | 90.9786 | -2.0929 | 0.81454
262.074 | 23.2023 | 91.844 | -1.1641 | 0.87088 | 262.045 | 23.2023 | 90.8361 | -2.1187 | 0.82253
262.574 | 23.2524 | 91.7846 | -1.1734 | 0.87485 | 262.545 | 23.2524 | 90.8431 | -2.1446 | 0.82735
263.074 | 23.3025 | 91.7249 | -1.1807 | 0.8814 | 263.045 | 23.3025 | 90.4335 | -2.1713 | 0.83285
263.574 | 23.3526 | 91.6654 | -1.1865 | 0.88727 | 263.545 | 23.3526 | 90.5919 | -2.1988 | 0.83963
264.074 | 23.4027 | 91.6059 | -1.1916 | 0.89257 | 264.045 | 23.4027 | 90.4271 | -2.2274 | 0.84568
264.574 | 23.4528 | 91.5463 | -1.1968 | 0.89532 | 264.545 | 23.4528 | 90.3244 | -2.2575 | 0.84898
265.074 | 23.503 | 91.4866 | -1.2029 | 0.90447 | 265.045 | 23.503 | 90.2565 | -2.2889 | 0.85417
265.574 | 23.5531 | 91.4265 | -1.2109 | 0.90692 | 265.545 | 23.5531 | 89.9789 | -2.3216 | 0.86006
266.074 | 23.6032 | 91.3662 | -1.2216 | 0.912 | 266.045 | 23.6032 | 89.9417 | -2.3556 | 0.8666
266.574 | 23.6534 | 91.3054 | -1.2358 | 0.91858 | 266.545 | 23.6534 | 89.9525 | -2.3903 | 0.87013
267.074 | 23.7036 | 91.2444 | -1.2543 | 0.92561 | 267.045 | 23.7036 | 89.6442 | -2.4249 | 0.87672
267.574 | 23.7538 | 91.1827 | -1.2772 | 0.92742 | 267.545 | 23.7538 | 89.6329 | -2.4588 | 0.88222
268.074 | 23.804 | 91.1197 | -1.3046 | 0.93206 | 268.045 | 23.804 | 89.3611 | -2.4914 | 0.88803
268.574 | 23.8541 | 91.0551 | -1.3357 | 0.94002 | 268.545 | 23.8541 | 89.3319 | -2.5222 | 0.89237
269.074 | 23.9043 | 90.9886 | -1.3689 | 0.94355 | 269.045 | 23.9043 | 89.2314 | -2.5516 | 0.89693
269.574 | 23.9545 | 90.9189 | -1.4029 | 0.95067 | 269.545 | 23.9545 | 89.1541 | -2.5798 | 0.90417
270.074 | 24.0047 | 90.8469 | -1.4351 | 0.95761 | 270.045 | 24.0047 | 89.0284 | -2.6077 | 0.90925
270.574 | 24.055 | 90.7726 | -1.4636 | 0.95915 | 270.545 | 24.055 | 88.7419 | -2.6359 | 0.91486
271.074 | 24.1052 | 90.6962 | -1.4867 | 0.96192 | 271.045 | 24.1052 | 88.6954 | -2.665 | 0.92014
271.574 | 24.1554 | 90.6188 | -1.503 | 0.96883 | 271.545 | 24.1554 | 88.671 | -2.6956 | 0.92558
272.074 | 24.2056 | 90.541 | -1.5122 | 0.9778 | 272.045 | 24.2056 | 88.2704 | -2.7277 | 0.93077
272.574 | 24.2558 | 90.4629 | -1.5142 | 0.9838 | 272.545 | 24.2558 | 88.4129 | -2.7612 | 0.93696
273.074 | 24.306 | 90.3854 | -1.5101 | 0.9876 | 273.045 | 24.306 | 88.009 | -2.7959 | 0.94333
273.574 | 24.3562 | 90.3084 | -1.5013 | 0.99141 | 273.545 | 24.3562 | 87.912 | -2.8314 | 0.94933
274.074 | 24.4065 | 90.2327 | -1.4899 | 0.9988 | 274.045 | 24.4065 | 87.8983 | -2.8672 | 0.9538
274.574 | 24.4569 | 90.1586 | -1.4785 | 1.0015 | 274.545 | 24.4569 | 87.6106 | -2.9033 | 0.95834
275.074 | 24.5071 | 90.0861 | -1.4695 | 1.0067 | 275.045 | 24.5071 | 87.5747 | -2.9392 | 0.96316
275.574 | 24.5573 | 90.0151 | -1.4654 | 1.0137 | 275.545 | 24.5573 | 87.4202 | -2.9746 | 0.96993
276.074 | 24.6075 | 89.945 | -1.4682 | 1.0157 | 276.045 | 24.6075 | 87.2071 | -3.0095 | 0.9735
276.574 | 24.6576 | 89.8746 | -1.4788 | 1.0233 | 276.545 | 24.6576 | 87.1784 | -3.0438 | 0.98048
277.074 | 24.7078 | 89.8033 | -1.4973 | 1.0269 | 277.045 | 24.7078 | 87.0496 | -3.0776 | 0.9832
277.574 | 24.7581 | 89.7301 | -1.5229 | 1.029 | 277.545 | 24.7581 | 86.7309 | -3.1111 | 0.99088
278.074 | 24.8084 | 89.6547 | -1.5537 | 1.0358 | 278.045 | 24.8084 | 86.7725 | -3.1444 | 0.99708
278.574 | 24.8588 | 89.5768 | -1.5874 | 1.0393 | 278.545 | 24.8588 | 86.4363 | -3.1777 | 0.99834
279.074 | 24.9092 | 89.4963 | -1.6213 | 1.0462 | 279.045 | 24.9092 | 86.4071 | -3.211 | 1.0031
279.574 | 24.9595 | 89.4129 | -1.6527 | 1.047 | 279.545 | 24.9595 | 86.2147 | -3.2447 | 1.0096
280.074 | 25.0098 | 89.3272 | -1.6792 | 1.0556 | 280.045 | 25.0098 | 86.0889 | -3.2793 | 1.0135
280.574 | 25.0599 | 89.2394 | -1.6989 | 1.0619 | 280.545 | 25.0599 | 85.7613 | -3.3155 | 1.0197
281.074 | 25.11 | 89.1502 | -1.7109 | 1.0619 | 281.045 | 25.11 | 85.6851 | -3.3532 | 1.0245
281.574 | 25.1601 | 89.061 | -1.7152 | 1.0679 | 281.545 | 25.1601 | 85.622 | -3.3927 | 1.0307
282.074 | 25.2102 | 88.9729 | -1.713 | 1.0757 | 282.045 | 25.2102 | 85.2023 | -3.4336 | 1.0341
282.574 | 25.2603 | 88.886 | -1.7062 | 1.0819 | 282.545 | 25.2603 | 85.2922 | -3.4756 | 1.0384
283.074 | 25.3104 | 88.8008 | -1.6973 | 1.0846 | 283.045 | 25.3104 | 84.8477 | -3.5182 | 1.0432
283.574 | 25.3605 | 88.717 | -1.6886 | 1.0884 | 283.545 | 25.3605 | 84.9111 | -3.5608 | 1.0492
284.074 | 25.4105 | 88.6344 | -1.6822 | 1.0901 | 284.045 | 25.4105 | 84.7179 | -3.6032 | 1.0542
284.574 | 25.4605 | 88.5516 | -1.6796 | 1.0982 | 284.545 | 25.4605 | 84.3049 | -3.6446 | 1.0592
285.074 | 25.5104 | 88.469 | -1.6817 | 1.1018 | 285.045 | 25.5104 | 84.4311 | -3.6854 | 1.0621
285.574 | 25.5602 | 88.386 | -1.6888 | 1.1099 | 285.545 | 25.5602 | 83.9373 | -3.7253 | 1.0664
286.074 | 25.6101 | 88.3018 | -1.701 | 1.1127 | 286.045 | 25.6101 | 83.9457 | -3.7641 | 1.0702
286.574 | 25.6598 | 88.2168 | -1.7181 | 1.1152 | 286.545 | 25.6598 | 83.7484 | -3.8024 | 1.0736
287.074 | 25.7095 | 88.131 | -1.7397 | 1.1213 | 287.045 | 25.7095 | 83.4366 | -3.8401 | 1.0804
287.574 | 25.7593 | 88.0443 | -1.7652 | 1.1255 | 287.545 | 25.7593 | 83.491 | -3.8776 | 1.085
288.074 | 25.8092 | 87.9564 | -1.7934 | 1.1295 | 288.045 | 25.8092 | 83.0412 | -3.9147 | 1.0883
288.574 | 25.8592 | 87.8667 | -1.823 | 1.1323 | 288.545 | 25.8592 | 83.0816 | -3.9517 | 1.0924
289.074 | 25.9092 | 87.7747 | -1.8521 | 1.141 | 289.045 | 25.9092 | 82.6979 | -3.9884 | 1.0954
289.574 | 25.9591 | 87.6801 | -1.8787 | 1.1451 | 289.545 | 25.9591 | 82.6215 | -4.0247 | 1.1006
290.074 | 26.009 | 87.5829 | -1.9007 | 1.1481 | 290.045 | 26.009 | 82.2953 | -4.0608 | 1.1036
290.574 | 26.0588 | 87.4839 | -1.9166 | 1.1538 | 290.545 | 26.0588 | 82.1317 | -4.0972 | 1.1059
291.074 | 26.1086 | 87.3839 | -1.9258 | 1.1595 | 291.045 | 26.1086 | 82.0083 | -4.1344 | 1.1105
291.574 | 26.1585 | 87.2843 | -1.9285 | 1.1641 | 291.545 | 26.1585 | 81.6487 | -4.1732 | 1.1153
292.074 | 26.2084 | 87.1859 | -1.9263 | 1.1705 | 292.045 | 26.2084 | 81.6017 | -4.2136 | 1.1194
292.574 | 26.2584 | 87.0893 | -1.9207 | 1.1756 | 292.545 | 26.2584 | 81.2351 | -4.2559 | 1.122
293.074 | 26.3085 | 86.9943 | -1.9138 | 1.1826 | 293.045 | 26.3085 | 81.0567 | -4.3001 | 1.1242
293.574 | 26.3585 | 86.9005 | -1.9071 | 1.1844 | 293.545 | 26.3585 | 80.914 | -4.3457 | 1.127
294.074 | 26.4086 | 86.8069 | -1.9013 | 1.19 | 294.045 | 26.4086 | 80.7207 | -4.3925 | 1.1308
294.574 | 26.4586 | 86.7124 | -1.8963 | 1.1949 | 294.545 | 26.4586 | 80.4003 | -4.44 | 1.1371
295.074 | 26.5086 | 86.6172 | -1.8919 | 1.2014 | 295.045 | 26.5086 | 80.2331 | -4.4876 | 1.1393
295.574 | 26.5585 | 86.5213 | -1.8876 | 1.205 | 295.545 | 26.5585 | 80.0249 | -4.535 | 1.1431
296.074 | 26.6083 | 86.4253 | -1.8834 | 1.2077 | 296.045 | 26.6083 | 79.712 | -4.5819 | 1.1476
296.574 | 26.658 | 86.3304 | -1.88 | 1.2115 | 296.545 | 26.658 | 79.6367 | -4.6283 | 1.1502
297.074 | 26.7077 | 86.2372 | -1.8787 | 1.2164 | 297.045 | 26.7077 | 79.3818 | -4.6747 | 1.153
297.574 | 26.7574 | 86.1453 | -1.8808 | 1.2225 | 297.545 | 26.7574 | 78.9864 | -4.7214 | 1.1559
298.074 | 26.8072 | 86.0545 | -1.8876 | 1.2283 | 298.045 | 26.8072 | 78.9209 | -4.7691 | 1.1597
298.574 | 26.857 | 85.9632 | -1.8995 | 1.232 | 298.545 | 26.857 | 78.6147 | -4.8175 | 1.162
299.074 | 26.9068 | 85.8702 | -1.9159 | 1.2315 | 299.045 | 26.9068 | 78.4409 | -4.8671 | 1.1639
299.574 | 26.9567 | 85.7751 | -1.9351 | 1.2352 | 299.545 | 26.9567 | 78.063 | -4.9177 | 1.1649
300.074 | 27.0065 | 85.6767 | -1.9549 | 1.2423 | 300.045 | 27.0065 | 77.9971 | -4.9688 | 1.1684
300.574 | 27.0564 | 85.5761 | -1.9729 | 1.2439 | 300.545 | 27.0564 | 77.6131 | -5.0206 | 1.1713
301.074 | 27.1063 | 85.4745 | -1.9874 | 1.2522 | 301.045 | 27.1063 | 77.3963 | -5.0732 | 1.1729
301.574 | 27.1563 | 85.3722 | -1.9976 | 1.2519 | 301.545 | 27.1563 | 77.0002 | -5.1263 | 1.1749
302.074 | 27.2062 | 85.2703 | -2.0037 | 1.2571 | 302.045 | 27.2062 | 76.9704 | -5.1802 | 1.1771
302.574 | 27.2561 | 85.1694 | -2.0067 | 1.2633 | 302.545 | 27.2561 | 76.5015 | -5.2348 | 1.181
303.074 | 27.306 | 85.0691 | -2.0079 | 1.2659 | 303.045 | 27.306 | 76.3795 | -5.29 | 1.183
303.574 | 27.356 | 84.9692 | -2.0088 | 1.2667 | 303.545 | 27.356 | 75.9376 | -5.3459 | 1.1862
304.074 | 27.4059 | 84.8697 | -2.0107 | 1.2715 | 304.045 | 27.4059 | 75.8248 | -5.4027 | 1.1869
304.574 | 27.4559 | 84.7698 | -2.0142 | 1.2763 | 304.545 | 27.4559 | 75.4189 | -5.4603 | 1.1891
305.074 | 27.5059 | 84.6693 | -2.0193 | 1.2784 | 305.045 | 27.5059 | 75.1857 | -5.519 | 1.1904
305.574 | 27.5559 | 84.5683 | -2.0257 | 1.2842 | 305.545 | 27.5559 | 74.8855 | -5.5784 | 1.1915
306.074 | 27.606 | 84.4667 | -2.0327 | 1.2874 | 306.045 | 27.606 | 74.708 | -5.6386 | 1.194
306.574 | 27.6559 | 84.3648 | -2.0391 | 1.291 | 306.545 | 27.6559 | 74.4651 | -5.6986 | 1.196
307.074 | 27.7059 | 84.2621 | -2.044 | 1.2912 | 307.045 | 27.7059 | 74.2204 | -5.7592 | 1.1973
307.574 | 27.7558 | 84.1588 | -2.0462 | 1.2963 | 307.545 | 27.7558 | 73.8283 | -5.8206 | 1.1981
308.074 | 27.8056 | 84.0547 | -2.045 | 1.2985 | 308.045 | 27.8056 | 73.4945 | -5.8829 | 1.2016
308.574 | 27.8555 | 83.9503 | -2.0401 | 1.3015 | 308.545 | 27.8555 | 73.1713 | -5.9467 | 1.2016
309.074 | 27.9054 | 83.8466 | -2.0315 | 1.3045 | 309.045 | 27.9054 | 73.0396 | -6.0121 | 1.2037
309.574 | 27.9554 | 83.7438 | -2.0203 | 1.3089 | 309.545 | 27.9554 | 72.682 | -6.0789 | 1.2047
310.074 | 28.0055 | 83.6423 | -2.0076 | 1.3137 | 310.045 | 28.0055 | 72.4007 | -6.1474 | 1.2057
310.574 | 28.0557 | 83.5424 | -1.9951 | 1.3176 | 310.545 | 28.0557 | 72.0122 | -6.2171 | 1.208
311.074 | 28.106 | 83.4438 | -1.9846 | 1.3202 | 311.045 | 28.106 | 71.7536 | -6.2883 | 1.2093
311.574 | 28.1563 | 83.346 | -1.9775 | 1.3255 | 311.545 | 28.1563 | 71.42 | -6.3604 | 1.2119
312.074 | 28.2065 | 83.2493 | -1.975 | 1.329 | 312.045 | 28.2065 | 71.1888 | -6.4332 | 1.2123
312.574 | 28.2565 | 83.1526 | -1.9777 | 1.332 | 312.545 | 28.2565 | 70.7448 | -6.5067 | 1.2143
313.074 | 28.3066 | 83.055 | -1.9855 | 1.3347 | 313.045 | 28.3066 | 70.5508 | -6.5799 | 1.2163
313.574 | 28.3567 | 82.9568 | -1.9978 | 1.3377 | 313.545 | 28.3567 | 70.1247 | -6.6531 | 1.2163
314.074 | 28.4068 | 82.857 | -2.0136 | 1.3412 | 314.045 | 28.4068 | 69.8472 | -6.7265 | 1.2164
314.574 | 28.457 | 82.7558 | -2.0317 | 1.3461 | 314.545 | 28.457 | 69.4253 | -6.7992 | 1.2184
315.074 | 28.5073 | 82.6534 | -2.0505 | 1.3514 | 315.045 | 28.5073 | 69.2054 | -6.8712 | 1.2201
315.574 | 28.5575 | 82.5497 | -2.0684 | 1.3548 | 315.545 | 28.5575 | 68.761 | -6.9422 | 1.2208
316.074 | 28.6077 | 82.4449 | -2.0842 | 1.3572 | 316.045 | 28.6077 | 68.4828 | -7.0119 | 1.2231
316.574 | 28.6578 | 82.3392 | -2.0969 | 1.3658 | 316.545 | 28.6578 | 68.0007 | -7.0802 | 1.2222
317.074 | 28.708 | 82.2327 | -2.1056 | 1.3666 | 317.045 | 28.708 | 67.712 | -7.1473 | 1.2254
317.574 | 28.7582 | 82.1255 | -2.11 | 1.3696 | 317.545 | 28.7582 | 67.3317 | -7.2137 | 1.224
318.074 | 28.8085 | 82.0187 | -2.1101 | 1.3747 | 318.045 | 28.8085 | 66.9876 | -7.2785 | 1.2259
318.574 | 28.8587 | 81.9126 | -2.1063 | 1.3787 | 318.545 | 28.8587 | 66.6657 | -7.3421 | 1.2276
319.074 | 28.909 | 81.807 | -2.0992 | 1.3855 | 319.045 | 28.909 | 66.2308 | -7.4045 | 1.2261
319.574 | 28.9592 | 81.7016 | -2.0898 | 1.387 | 319.545 | 28.9592 | 65.8619 | -7.4649 | 1.2283
320.074 | 29.0094 | 81.597 | -2.079 | 1.3916 | 320.045 | 29.0094 | 65.4742 | -7.5233 | 1.2284
320.574 | 29.0596 | 81.4931 | -2.0681 | 1.3951 | 320.545 | 29.0596 | 65.2256 | -7.5797 | 1.2304
321.074 | 29.1097 | 81.3902 | -2.0584 | 1.3993 | 321.045 | 29.1097 | 64.5449 | -7.6334 | 1.2332
321.574 | 29.1599 | 81.2886 | -2.0513 | 1.4019 | 321.545 | 29.1599 | 64.4495 | -7.684 | 1.2332
322.074 | 29.2101 | 81.1879 | -2.0479 | 1.4066 | 322.045 | 29.2101 | 63.7879 | -7.7311 | 1.2362
322.574 | 29.2603 | 81.0876 | -2.049 | 1.4112 | 322.545 | 29.2603 | 63.576 | -7.7743 | 1.2387
323.074 | 29.3104 | 80.9876 | -2.0554 | 1.4142 | 323.045 | 29.3104 | 63.1408 | -7.8132 | 1.2392
323.574 | 29.3605 | 80.8869 | -2.067 | 1.4168 | 323.545 | 29.3605 | 62.8231 | -7.8474 | 1.241
324.074 | 29.4107 | 80.7853 | -2.0835 | 1.4204 | 324.045 | 29.4107 | 62.3708 | -7.8772 | 1.2437
324.574 | 29.4608 | 80.6822 | -2.1039 | 1.4237 | 324.545 | 29.4608 | 61.8914 | -7.9024 | 1.2437
325.074 | 29.511 | 80.5772 | -2.1266 | 1.4256 | 325.045 | 29.511 | 61.5874 | -7.9233 | 1.2449
325.574 | 29.5612 | 80.4705 | -2.1496 | 1.4304 | 325.545 | 29.5612 | 61.0571 | -7.9398 | 1.2447
326.074 | 29.6114 | 80.362 | -2.1708 | 1.4319 | 326.045 | 29.6114 | 60.6711 | -7.9523 | 1.2472
326.574 | 29.6616 | 80.2518 | -2.1879 | 1.4353 | 326.545 | 29.6616 | 60.249 | -7.9609 | 1.2494
327.074 | 29.7117 | 80.1403 | -2.1989 | 1.4406 | 327.045 | 29.7117 | 59.8425 | -7.9659 | 1.2506
327.574 | 29.7619 | 80.0272 | -2.2022 | 1.44 | 327.545 | 29.7619 | 59.6336 | -7.9678 | 1.2518
328.074 | 29.812 | 79.9136 | -2.1968 | 1.4481 | 328.045 | 29.812 | 59.0104 | -7.9671 | 1.2516
328.574 | 29.862 | 79.8004 | -2.1825 | 1.4494 | 328.545 | 29.862 | 58.6152 | -7.9639 | 1.2533
329.074 | 29.912 | 79.6888 | -2.1603 | 1.4541 | 329.045 | 29.912 | 58.2746 | -7.9582 | 1.2521
329.574 | 29.962 | 79.5797 | -2.1319 | 1.4575 | 329.545 | 29.962 | 57.7396 | -7.95 | 1.254
330.074 | 30.0119 | 79.4732 | -2.0998 | 1.4607 | 330.045 | 30.0119 | 57.5907 | -7.9392 | 1.2509
330.574 | 30.0619 | 79.3699 | -2.0669 | 1.4623 | 330.545 | 30.0619 | 56.9354 | -7.9257 | 1.2545
331.074 | 30.1119 | 79.2691 | -2.0358 | 1.4697 | 331.045 | 30.1119 | 56.8157 | -7.9098 | 1.2534
331.574 | 30.1619 | 79.1701 | -2.009 | 1.4676 | 331.545 | 30.1619 | 56.1634 | -7.892 | 1.2535
332.074 | 30.2119 | 79.0727 | -1.9884 | 1.4724 | 332.045 | 30.2119 | 55.8162 | -7.873 | 1.2527
332.574 | 30.2619 | 78.9765 | -1.9751 | 1.4779 | 332.545 | 30.2619 | 55.4739 | -7.8534 | 1.254
333.074 | 30.3119 | 78.8804 | -1.9691 | 1.4798 | 333.045 | 30.3119 | 55.0145 | -7.8338 | 1.2527
333.574 | 30.3619 | 78.7843 | -1.9698 | 1.4852 | 333.545 | 30.3619 | 54.7469 | -7.8149 | 1.2528
334.074 | 30.4119 | 78.6873 | -1.9758 | 1.4878 | 334.045 | 30.4119 | 54.3779 | -7.7971 | 1.2518
334.574 | 30.4619 | 78.5889 | -1.9853 | 1.4907 | 334.545 | 30.4619 | 53.9397 | -7.781 | 1.2538
335.074 | 30.5118 | 78.489 | -1.9965 | 1.4963 | 335.045 | 30.5118 | 53.7496 | -7.7669 | 1.2533
335.574 | 30.5617 | 78.3875 | -2.0077 | 1.4975 | 335.545 | 30.5617 | 53.0506 | -7.7548 | 1.2524
336.074 | 30.6116 | 78.2853 | -2.0178 | 1.4989 | 336.045 | 30.6116 | 52.774 | -7.7447 | 1.2521
336.574 | 30.6615 | 78.1825 | -2.0264 | 1.5036 | 336.545 | 30.6615 | 52.455 | -7.7362 | 1.25
337.074 | 30.7114 | 78.0803 | -2.0336 | 1.5015 | 337.045 | 30.7114 | 51.8167 | -7.7285 | 1.2501
337.574 | 30.7614 | 77.9783 | -2.0402 | 1.5046 | 337.545 | 30.7614 | 51.6815 | -7.7212 | 1.2515
338.074 | 30.8114 | 77.8764 | -2.0469 | 1.5112 | 338.045 | 30.8114 | 51.2117 | -7.7135 | 1.2509
338.574 | 30.8615 | 77.7749 | -2.0543 | 1.5136 | 338.545 | 30.8615 | 50.8568 | -7.7049 | 1.2501
339.074 | 30.9117 | 77.6724 | -2.0629 | 1.5177 | 339.045 | 30.9117 | 50.4195 | -7.6951 | 1.2507
339.574 | 30.9619 | 77.5694 | -2.0723 | 1.5217 | 339.545 | 30.9619 | 50.1347 | -7.6838 | 1.2503
340.074 | 31.0122 | 77.4656 | -2.0818 | 1.5251 | 340.045 | 31.0122 | 49.8222 | -7.6708 | 1.2501
340.574 | 31.0625 | 77.3604 | -2.0905 | 1.5272 | 340.545 | 31.0625 | 49.2225 | -7.6555 | 1.2541
341.074 | 31.1127 | 77.2548 | -2.0971 | 1.535 | 341.045 | 31.1127 | 49.0468 | -7.6375 | 1.2542
341.574 | 31.1629 | 77.1482 | -2.1007 | 1.5363 | 341.545 | 31.1629 | 48.4406 | -7.6157 | 1.2556
342.074 | 31.2131 | 77.0413 | -2.1007 | 1.5409 | 342.045 | 31.2131 | 48.2234 | -7.5894 | 1.257
342.574 | 31.2633 | 76.9347 | -2.0971 | 1.5438 | 342.545 | 31.2633 | 47.7078 | -7.5578 | 1.2574
343.074 | 31.3134 | 76.8288 | -2.0906 | 1.5471 | 343.045 | 31.3134 | 47.3826 | -7.52 | 1.2594
343.574 | 31.3637 | 76.7241 | -2.0823 | 1.55 | 343.545 | 31.3637 | 46.9901 | -7.4756 | 1.2601
344.074 | 31.414 | 76.6204 | -2.0736 | 1.5529 | 344.045 | 31.414 | 46.5095 | -7.4233 | 1.2599
344.574 | 31.4643 | 76.5179 | -2.066 | 1.5578 | 344.545 | 31.4643 | 46.3474 | -7.3621 | 1.2603
345.074 | 31.5145 | 76.4162 | -2.0606 | 1.5622 | 345.045 | 31.5145 | 45.6772 | -7.2913 | 1.261
345.574 | 31.5648 | 76.3146 | -2.0581 | 1.5642 | 345.545 | 31.5648 | 45.53 | -7.2095 | 1.2644
346.074 | 31.6151 | 76.2128 | -2.0581 | 1.5639 | 346.045 | 31.6151 | 44.998 | -7.1164 | 1.2657
346.574 | 31.6655 | 76.1101 | -2.0602 | 1.5723 | 346.545 | 31.6655 | 44.7249 | -7.0127 | 1.2671
347.074 | 31.7159 | 76.0067 | -2.0631 | 1.5732 | 347.045 | 31.7159 | 44.281 | -6.8987 | 1.2692
347.574 | 31.7663 | 75.9025 | -2.0655 | 1.5723 | 347.545 | 31.7663 | 43.9652 | -6.7759 | 1.2686
348.074 | 31.8168 | 75.7982 | -2.0661 | 1.5828 | 348.045 | 31.8168 | 43.6069 | -6.645 | 1.2703
348.574 | 31.8671 | 75.6933 | -2.0638 | 1.5864 | 348.545 | 31.8671 | 43.3211 | -6.5075 | 1.2747
349.074 | 31.9175 | 75.5885 | -2.0581 | 1.5922 | 349.045 | 31.9175 | 42.8875 | -6.3642 | 1.2768
349.574 | 31.9678 | 75.4839 | -2.0488 | 1.5909 | 349.545 | 31.9678 | 42.6629 | -6.2158 | 1.2792
350.074 | 32.0182 | 75.38 | -2.0363 | 1.5955 | 350.045 | 32.0182 | 42.0453 | -6.0627 | 1.2809
350.574 | 32.0686 | 75.2773 | -2.0215 | 1.5988 | 350.545 | 32.0686 | 42.104 | -5.9051 | 1.283
351.074 | 32.119 | 75.1765 | -2.0058 | 1.6025 | 351.045 | 32.119 | 41.5685 | -5.743 | 1.2844
351.574 | 32.1695 | 75.0767 | -1.9905 | 1.6089 | 351.545 | 32.1695 | 41.3558 | -5.5765 | 1.2854
352.074 | 32.22 | 74.9787 | -1.9772 | 1.6098 | 352.045 | 32.22 | 40.9794 | -5.4041 | 1.2898
352.574 | 32.2705 | 74.8816 | -1.9671 | 1.6141 | 352.545 | 32.2705 | 40.9032 | -5.2268 | 1.2943
353.074 | 32.321 | 74.7853 | -1.9609 | 1.6162 | 353.045 | 32.321 | 40.5219 | -5.0451 | 1.2928
353.574 | 32.3713 | 74.689 | -1.9587 | 1.6196 | 353.545 | 32.3713 | 40.3396 | -4.8597 | 1.2947
354.074 | 32.4217 | 74.5924 | -1.9601 | 1.6285 | 354.045 | 32.4217 | 40.1548 | -4.674 | 1.2993
354.574 | 32.472 | 74.4948 | -1.9641 | 1.6281 | 354.545 | 32.472 | 39.8872 | -4.4889 | 1.3
355.074 | 32.5223 | 74.3963 | -1.9692 | 1.6388 | 355.045 | 32.5223 | 39.6132 | -4.3054 | 1.3006
355.574 | 32.5726 | 74.2968 | -1.9742 | 1.6359 | 355.545 | 32.5726 | 39.5904 | -4.1256 | 1.3009
356.074 | 32.623 | 74.1966 | -1.9775 | 1.64 | 356.045 | 32.623 | 39.3359 | -3.9493 | 1.3039
356.574 | 32.6735 | 74.0961 | -1.9783 | 1.6419 | 356.545 | 32.6735 | 39.1573 | -3.7783 | 1.3037
357.074 | 32.724 | 73.9959 | -1.9759 | 1.6469 | 357.045 | 32.724 | 38.757 | -3.6136 | 1.3039
357.574 | 32.7744 | 73.8959 | -1.9704 | 1.6492 | 357.545 | 32.7744 | 38.7534 | -3.4554 | 1.3057
358.074 | 32.8247 | 73.7969 | -1.9621 | 1.651 | 358.045 | 32.8247 | 38.5525 | -3.3048 | 1.3065
358.574 | 32.8751 | 73.6985 | -1.9516 | 1.6522 | 358.545 | 32.8751 | 38.4228 | -3.1612 | 1.308
359.074 | 32.9253 | 73.6012 | -1.9399 | 1.66 | 359.045 | 32.9253 | 38.2527 | -3.0244 | 1.3093
359.574 | 32.9756 | 73.5047 | -1.9277 | 1.6629 | 359.545 | 32.9756 | 38.1514 | -2.8934 | 1.3093
360.074 | 33.0259 | 73.409 | -1.9153 | 1.6669 | 360.045 | 33.0259 | 38.0445 | -2.7681 | 1.3108
360.574 | 33.0761 | 73.314 | -1.9028 | 1.6677 | 360.545 | 33.0761 | 37.8075 | -2.6474 | 1.3113
361.074 | 33.1264 | 73.2189 | -1.8899 | 1.6687 | 361.045 | 33.1264 | 38.0044 | -2.5316 | 1.3107
361.574 | 33.1767 | 73.1244 | -1.876 | 1.6713 | 361.545 | 33.1767 | 37.5652 | -2.4204 | 1.3122
362.074 | 33.2269 | 73.0297 | -1.8602 | 1.6772 | 362.045 | 33.2269 | 37.5629 | -2.3146 | 1.3138
362.574 | 33.277 | 72.9359 | -1.8423 | 1.6799 | 362.545 | 33.277 | 37.5431 | -2.2147 | 1.3159
363.074 | 33.3272 | 72.8428 | -1.8221 | 1.6825 | 363.045 | 33.3272 | 37.3538 | -2.1213 | 1.3157
363.574 | 33.3774 | 72.7509 | -1.8002 | 1.6925 | 363.545 | 33.3774 | 37.2769 | -2.0351 | 1.3176
364.074 | 33.4277 | 72.6607 | -1.7776 | 1.6943 | 364.045 | 33.4277 | 37.1393 | -1.9558 | 1.3181
364.574 | 33.4779 | 72.5722 | -1.7559 | 1.6935 | 364.545 | 33.4779 | 37.1173 | -1.8832 | 1.3193
365.074 | 33.5282 | 72.4858 | -1.7372 | 1.6987 | 365.045 | 33.5282 | 36.9922 | -1.8163 | 1.3214
365.574 | 33.5784 | 72.4012 | -1.7233 | 1.7014 | 365.545 | 33.5784 | 36.8625 | -1.7541 | 1.3225
366.074 | 33.6286 | 72.3178 | -1.7157 | 1.702 | 366.045 | 33.6286 | 36.8683 | -1.6963 | 1.3236
366.574 | 33.6788 | 72.2349 | -1.715 | 1.7085 | 366.545 | 33.6788 | 36.6041 | -1.6422 | 1.327
367.074 | 33.729 | 72.1517 | -1.721 | 1.7127 | 367.045 | 33.729 | 36.71 | -1.5917 | 1.3281
367.574 | 33.7791 | 72.0675 | -1.7321 | 1.717 | 367.545 | 33.7791 | 36.6674 | -1.5443 | 1.3308
368.074 | 33.8293 | 71.9813 | -1.746 | 1.7141 | 368.045 | 33.8293 | 36.5228 | -1.5 | 1.3289
368.574 | 33.8794 | 71.8929 | -1.7595 | 1.7186 | 368.545 | 33.8794 | 36.5525 | -1.4584 | 1.3314
369.074 | 33.9295 | 71.8023 | -1.7696 | 1.7249 | 369.045 | 33.9295 | 36.2938 | -1.4191 | 1.3349
369.574 | 33.9796 | 71.7097 | -1.7737 | 1.732 | 369.545 | 33.9796 | 36.3833 | -1.382 | 1.3367
370.074 | 34.0296 | 71.6167 | -1.7702 | 1.7283 | 370.045 | 34.0296 | 36.3152 | -1.3467 | 1.3393
370.574 | 34.0796 | 71.5247 | -1.7591 | 1.7359 | 370.545 | 34.0796 | 36.1391 | -1.3137 | 1.3411
371.074 | 34.1296 | 71.4343 | -1.7412 | 1.7341 | 371.045 | 34.1296 | 36.0805 | -1.2834 | 1.3415
371.574 | 34.1796 | 71.3464 | -1.7186 | 1.7438 | 371.545 | 34.1796 | 36.1743 | -1.256 | 1.3453
372.074 | 34.2295 | 71.2613 | -1.694 | 1.7445 | 372.045 | 34.2295 | 35.9769 | -1.2314 | 1.3473
372.574 | 34.2794 | 71.1783 | -1.6697 | 1.7454 | 372.545 | 34.2794 | 35.8123 | -1.2091 | 1.35
373.074 | 34.3291 | 71.0972 | -1.6476 | 1.7535 | 373.045 | 34.3291 | 35.867 | -1.1885 | 1.3507
373.574 | 34.3789 | 71.0168 | -1.6288 | 1.7581 | 373.545 | 34.3789 | 35.9292 | -1.1686 | 1.3528
374.074 | 34.4286 | 70.9369 | -1.6139 | 1.7549 | 374.045 | 34.4286 | 35.8484 | -1.1486 | 1.358
374.574 | 34.4782 | 70.8571 | -1.6025 | 1.7639 | 374.545 | 34.4782 | 35.6977 | -1.1282 | 1.3616
375.074 | 34.5279 | 70.7772 | -1.5943 | 1.7669 | 375.045 | 34.5279 | 35.6718 | -1.107 | 1.3619
375.574 | 34.5775 | 70.6978 | -1.5886 | 1.7737 | 375.545 | 34.5775 | 35.6041 | -1.0853 | 1.3654
376.074 | 34.627 | 70.6181 | -1.5848 | 1.7764 | 376.045 | 34.627 | 35.5411 | -1.0635 | 1.3694
376.574 | 34.6766 | 70.5389 | -1.5825 | 1.7773 | 376.545 | 34.6766 | 35.6045 | -1.0422 | 1.3719
377.074 | 34.7261 | 70.46 | -1.5814 | 1.7835 | 377.045 | 34.7261 | 35.4224 | -1.0222 | 1.3744
377.574 | 34.7756 | 70.3812 | -1.5812 | 1.7891 | 377.545 | 34.7756 | 35.3182 | -1.0039 | 1.3759
378.074 | 34.8251 | 70.3025 | -1.5815 | 1.7862 | 378.045 | 34.8251 | 35.2705 | -0.98782 | 1.3794
378.574 | 34.8747 | 70.2238 | -1.582 | 1.7877 | 378.545 | 34.8747 | 35.3225 | -0.97349 | 1.3812
379.074 | 34.9241 | 70.1448 | -1.5822 | 1.7913 | 379.045 | 34.9241 | 35.3411 | -0.96046 | 1.3851
379.574 | 34.9735 | 70.0655 | -1.5813 | 1.7949 | 379.545 | 34.9735 | 35.1659 | -0.9482 | 1.3869
380.074 | 35.023 | 69.9857 | -1.5784 | 1.8017 | 380.045 | 35.023 | 35.1982 | -0.93647 | 1.3898
380.574 | 35.0724 | 69.9057 | -1.5729 | 1.8024 | 380.545 | 35.0724 | 35.147 | -0.92529 | 1.3927
381.074 | 35.1218 | 69.8259 | -1.5643 | 1.8109 | 381.045 | 35.1218 | 35.0821 | -0.91494 | 1.3948
381.574 | 35.1713 | 69.7465 | -1.5526 | 1.8081 | 381.545 | 35.1713 | 34.9885 | -0.90562 | 1.3963
382.074 | 35.2207 | 69.6682 | -1.5381 | 1.8148 | 382.045 | 35.2207 | 34.8699 | -0.89725 | 1.4009
382.574 | 35.2702 | 69.591 | -1.5217 | 1.8161 | 382.545 | 35.2702 | 34.9796 | -0.88955 | 1.4024
383.074 | 35.3196 | 69.5156 | -1.5046 | 1.8226 | 383.045 | 35.3196 | 34.8094 | -0.88214 | 1.4028
383.574 | 35.3691 | 69.4416 | -1.4882 | 1.8269 | 383.545 | 35.3691 | 34.9126 | -0.87492 | 1.4068
384.074 | 35.4186 | 69.3687 | -1.4739 | 1.8278 | 384.045 | 35.4186 | 34.8382 | -0.86815 | 1.4069
384.574 | 35.4682 | 69.2966 | -1.4629 | 1.8317 | 384.545 | 35.4682 | 34.7632 | -0.86244 | 1.4098
385.074 | 35.5178 | 69.2249 | -1.4562 | 1.8323 | 385.045 | 35.5178 | 34.963 | -0.85866 | 1.4144
385.574 | 35.5674 | 69.1534 | -1.4543 | 1.8349 | 385.545 | 35.5674 | 34.5459 | -0.85733 | 1.4187
386.074 | 35.617 | 69.082 | -1.4576 | 1.8397 | 386.045 | 35.617 | 34.6964 | -0.85847 | 1.4199
386.574 | 35.6666 | 69.0106 | -1.4657 | 1.8435 | 386.545 | 35.6666 | 34.5426 | -0.86173 | 1.4234
387.074 | 35.7161 | 68.9382 | -1.4779 | 1.849 | 387.045 | 35.7161 | 34.661 | -0.86633 | 1.4256
387.574 | 35.7658 | 68.8648 | -1.4931 | 1.8506 | 387.545 | 35.7658 | 34.556 | -0.87131 | 1.4268
388.074 | 35.8154 | 68.7898 | -1.51 | 1.8541 | 388.045 | 35.8154 | 34.3973 | -0.87579 | 1.431
388.574 | 35.865 | 68.713 | -1.527 | 1.8613 | 388.545 | 35.865 | 34.6236 | -0.87909 | 1.4343
389.074 | 35.9146 | 68.635 | -1.5428 | 1.8623 | 389.045 | 35.9146 | 34.2793 | -0.88077 | 1.4354
389.574 | 35.9642 | 68.5558 | -1.5564 | 1.8644 | 389.545 | 35.9642 | 34.3302 | -0.88074 | 1.4393
390.074 | 36.0138 | 68.476 | -1.5672 | 1.865 | 390.045 | 36.0138 | 34.4154 | -0.87915 | 1.4411
390.574 | 36.0636 | 68.3961 | -1.5746 | 1.8683 | 390.545 | 36.0636 | 34.3694 | -0.87626 | 1.4435
391.074 | 36.1135 | 68.3163 | -1.5787 | 1.8773 | 391.045 | 36.1135 | 34.1545 | -0.8724 | 1.4464
391.574 | 36.1635 | 68.2367 | -1.5792 | 1.8757 | 391.545 | 36.1635 | 34.1998 | -0.86782 | 1.4512
392.074 | 36.2136 | 68.1569 | -1.576 | 1.8775 | 392.045 | 36.2136 | 34.2421 | -0.8627 | 1.4516
392.574 | 36.2636 | 68.0773 | -1.5687 | 1.8848 | 392.545 | 36.2636 | 33.9689 | -0.85716 | 1.4556
393.074 | 36.3137 | 67.9978 | -1.557 | 1.8858 | 393.045 | 36.3137 | 34.1327 | -0.85144 | 1.4563
393.574 | 36.3638 | 67.9185 | -1.5403 | 1.8929 | 393.545 | 36.3638 | 33.8588 | -0.84568 | 1.46
394.074 | 36.414 | 67.8402 | -1.5187 | 1.892 | 394.045 | 36.414 | 33.9158 | -0.83997 | 1.4632
394.574 | 36.4642 | 67.7629 | -1.4926 | 1.8997 | 394.545 | 36.4642 | 33.8745 | -0.83443 | 1.4652
395.074 | 36.5145 | 67.6874 | -1.4628 | 1.8974 | 395.045 | 36.5145 | 33.8255 | -0.8288 | 1.4673
395.574 | 36.5646 | 67.6142 | -1.4311 | 1.9042 | 395.545 | 36.5646 | 33.8753 | -0.82275 | 1.47
396.074 | 36.6147 | 67.543 | -1.3994 | 1.9101 | 396.045 | 36.6147 | 33.7153 | -0.81578 | 1.4714
396.574 | 36.6646 | 67.4747 | -1.3703 | 1.9102 | 396.545 | 36.6646 | 33.8876 | -0.80749 | 1.4736
397.074 | 36.7146 | 67.4086 | -1.3459 | 1.916 | 397.045 | 36.7146 | 33.6465 | -0.79757 | 1.4769
397.574 | 36.7645 | 67.3448 | -1.3286 | 1.9158 | 397.545 | 36.7645 | 33.7053 | -0.78613 | 1.4783
398.074 | 36.8146 | 67.2823 | -1.3193 | 1.9254 | 398.045 | 36.8146 | 33.601 | -0.77365 | 1.4809
398.574 | 36.8646 | 67.2202 | -1.3183 | 1.9304 | 398.545 | 36.8646 | 33.5186 | -0.7609 | 1.4853
399.074 | 36.9148 | 67.1572 | -1.3244 | 1.9296 | 399.045 | 36.9148 | 33.6079 | -0.74868 | 1.4836
399.574 | 36.9649 | 67.0923 | -1.3356 | 1.9343 | 399.545 | 36.9649 | 33.4226 | -0.73783 | 1.488
400.074 | 37.0151 | 67.0251 | -1.3492 | 1.943 | 400.045 | 37.0151 | 33.6731 | -0.72888 | 1.4895
400.574 | 37.0653 | 66.9557 | -1.3625 | 1.9421 | 400.545 | 37.0653 | 33.3297 | -0.72191 | 1.4925
401.074 | 37.1155 | 66.8848 | -1.3729 | 1.9439 | 401.045 | 37.1155 | 33.3924 | -0.71678 | 1.4937
401.574 | 37.1657 | 66.8135 | -1.3789 | 1.952 | 401.545 | 37.1657 | 33.4848 | -0.71317 | 1.497
402.074 | 37.2159 | 66.7422 | -1.3801 | 1.949 | 402.045 | 37.2159 | 33.2338 | -0.7108 | 1.4989
402.574 | 37.2662 | 66.6718 | -1.3769 | 1.9543 | 402.545 | 37.2662 | 33.4288 | -0.70953 | 1.5026
403.074 | 37.3165 | 66.6025 | -1.3704 | 1.9609 | 403.045 | 37.3165 | 33.2265 | -0.70927 | 1.503
403.574 | 37.3668 | 66.5342 | -1.3621 | 1.957 | 403.545 | 37.3668 | 33.13 | -0.70994 | 1.5049
404.074 | 37.4171 | 66.4672 | -1.3538 | 1.9668 | 404.045 | 37.4171 | 33.293 | -0.71136 | 1.5066
404.574 | 37.4674 | 66.4006 | -1.3466 | 1.9724 | 404.545 | 37.4674 | 33.2249 | -0.71321 | 1.5088
405.074 | 37.5177 | 66.3346 | -1.3415 | 1.9704 | 405.045 | 37.5177 | 33.078 | -0.71525 | 1.5105
405.574 | 37.568 | 66.2686 | -1.3389 | 1.9774 | 405.545 | 37.568 | 33.1507 | -0.71725 | 1.5139
406.074 | 37.6183 | 66.2023 | -1.3387 | 1.9761 | 406.045 | 37.6183 | 32.9591 | -0.7192 | 1.5152
406.574 | 37.6687 | 66.1359 | -1.3406 | 1.9779 | 406.545 | 37.6687 | 33.0018 | -0.72111 | 1.5192
407.074 | 37.719 | 66.0689 | -1.3439 | 1.9803 | 407.045 | 37.719 | 32.9731 | -0.72316 | 1.5195
407.574 | 37.7693 | 66.0015 | -1.3479 | 1.9834 | 407.545 | 37.7693 | 32.9066 | -0.72515 | 1.5231
408.074 | 37.8196 | 65.9338 | -1.3517 | 1.9909 | 408.045 | 37.8196 | 33.0118 | -0.72668 | 1.5246
408.574 | 37.8698 | 65.8658 | -1.3544 | 1.9916 | 408.545 | 37.8698 | 32.8711 | -0.72724 | 1.529
409.074 | 37.9199 | 65.7974 | -1.3555 | 1.9969 | 409.045 | 37.9199 | 32.8811 | -0.72633 | 1.5294
409.574 | 37.9701 | 65.7286 | -1.3547 | 1.997 | 409.545 | 37.9701 | 32.823 | -0.72387 | 1.5317
410.074 | 38.0202 | 65.6597 | -1.352 | 2.0036 | 410.045 | 38.0202 | 32.7281 | -0.72005 | 1.5352
410.574 | 38.0704 | 65.5911 | -1.3478 | 2.0087 | 410.545 | 38.0704 | 32.655 | -0.71529 | 1.5368
411.074 | 38.1205 | 65.5237 | -1.343 | 2.0075 | 411.045 | 38.1205 | 32.6239 | -0.71027 | 1.5367
411.574 | 38.1706 | 65.4573 | -1.3381 | 2.0126 | 411.545 | 38.1706 | 32.865 | -0.70546 | 1.5377
412.074 | 38.2207 | 65.3916 | -1.3339 | 2.0133 | 412.045 | 38.2207 | 32.4648 | -0.70097 | 1.5411
412.574 | 38.2707 | 65.3261 | -1.3305 | 2.0147 | 412.545 | 38.2707 | 32.7685 | -0.69687 | 1.5431
413.074 | 38.3207 | 65.26 | -1.3279 | 2.0184 | 413.045 | 38.3207 | 32.5235 | -0.69295 | 1.5452
413.574 | 38.3707 | 65.1932 | -1.3258 | 2.0209 | 413.545 | 38.3707 | 32.4935 | -0.68884 | 1.5467
414.074 | 38.4208 | 65.1259 | -1.3238 | 2.0252 | 414.045 | 38.4208 | 32.5845 | -0.68433 | 1.548
414.574 | 38.4709 | 65.059 | -1.322 | 2.0276 | 414.545 | 38.4709 | 32.4169 | -0.67916 | 1.5492
415.074 | 38.5211 | 64.9927 | -1.3206 | 2.0356 | 415.045 | 38.5211 | 32.4585 | -0.67336 | 1.5528
415.574 | 38.5712 | 64.9275 | -1.32 | 2.0407 | 415.545 | 38.5712 | 32.1557 | -0.66735 | 1.5569
416.074 | 38.6213 | 64.8627 | -1.3206 | 2.0381 | 416.045 | 38.6213 | 32.5037 | -0.6615 | 1.5571
416.574 | 38.6714 | 64.7978 | -1.3224 | 2.0436 | 416.545 | 38.6714 | 32.1759 | -0.65627 | 1.5575
417.074 | 38.7214 | 64.7327 | -1.325 | 2.0471 | 417.045 | 38.7214 | 32.2198 | -0.65178 | 1.5615
417.574 | 38.7715 | 64.6663 | -1.3275 | 2.0443 | 417.545 | 38.7715 | 32.4644 | -0.64777 | 1.5609
418.074 | 38.8217 | 64.5988 | -1.3288 | 2.0544 | 418.045 | 38.8217 | 32.1442 | -0.64367 | 1.5645
418.574 | 38.8718 | 64.5309 | -1.3277 | 2.0512 | 418.545 | 38.8718 | 32.2734 | -0.63907 | 1.5667
419.074 | 38.9219 | 64.4625 | -1.3233 | 2.0551 | 419.045 | 38.9219 | 32.0348 | -0.63365 | 1.5681
419.574 | 38.972 | 64.3946 | -1.3153 | 2.0563 | 419.545 | 38.972 | 32.2414 | -0.62776 | 1.5699
420.074 | 39.022 | 64.3276 | -1.3042 | 2.0612 | 420.045 | 39.022 | 32.1315 | -0.62235 | 1.5717
420.574 | 39.072 | 64.2618 | -1.2905 | 2.0692 | 420.545 | 39.072 | 31.9582 | -0.61845 | 1.5733
421.074 | 39.1221 | 64.1977 | -1.2756 | 2.0725 | 421.045 | 39.1221 | 32.0798 | -0.61697 | 1.5751
421.574 | 39.1721 | 64.1347 | -1.2605 | 2.0749 | 421.545 | 39.1721 | 31.8235 | -0.6183 | 1.5777
422.074 | 39.2222 | 64.0728 | -1.2463 | 2.0831 | 422.045 | 39.2222 | 32.0407 | -0.62216 | 1.5804
422.574 | 39.2724 | 64.0117 | -1.2339 | 2.0801 | 422.545 | 39.2724 | 31.9342 | -0.62765 | 1.5824
423.074 | 39.3225 | 63.9509 | -1.2239 | 2.0879 | 423.045 | 39.3225 | 31.9136 | -0.63362 | 1.5869
423.574 | 39.3726 | 63.8905 | -1.2169 | 2.0885 | 423.545 | 39.3726 | 31.9589 | -0.63886 | 1.5873
424.074 | 39.4227 | 63.8307 | -1.2136 | 2.0937 | 424.045 | 39.4227 | 31.6244 | -0.64256 | 1.5922
424.574 | 39.4728 | 63.7712 | -1.2145 | 2.095 | 424.545 | 39.4728 | 31.9101 | -0.64421 | 1.5933
425.074 | 39.523 | 63.7118 | -1.2199 | 2.1034 | 425.045 | 39.523 | 31.6839 | -0.64373 | 1.594
425.574 | 39.5732 | 63.6521 | -1.23 | 2.1018 | 425.545 | 39.5732 | 31.8151 | -0.64149 | 1.5967
426.074 | 39.6234 | 63.592 | -1.2442 | 2.1082 | 426.045 | 39.6234 | 31.6592 | -0.63786 | 1.5977
426.574 | 39.6735 | 63.5305 | -1.2619 | 2.1108 | 426.545 | 39.6735 | 31.7295 | -0.63324 | 1.601
427.074 | 39.7236 | 63.4675 | -1.2815 | 2.1168 | 427.045 | 39.7236 | 31.7791 | -0.62804 | 1.6025
427.574 | 39.7736 | 63.4026 | -1.301 | 2.1171 | 427.545 | 39.7736 | 31.5565 | -0.62242 | 1.6035
428.074 | 39.8236 | 63.3357 | -1.3186 | 2.1243 | 428.045 | 39.8236 | 31.7314 | -0.6165 | 1.6072
428.574 | 39.8736 | 63.2672 | -1.3322 | 2.12 | 428.545 | 39.8736 | 31.574 | -0.61039 | 1.609
429.074 | 39.9236 | 63.1977 | -1.3402 | 2.1222 | 429.045 | 39.9236 | 31.4681 | -0.60436 | 1.611
429.574 | 39.9736 | 63.1277 | -1.3419 | 2.1279 | 429.545 | 39.9736 | 31.531 | -0.59866 | 1.6136
430.074 | 40.0236 | 63.0579 | -1.3373 | 2.1309 | 430.045 | 40.0236 | 31.4037 | -0.59369 | 1.6154
430.574 | 40.0737 | 62.9892 | -1.3271 | 2.137 | 430.545 | 40.0737 | 31.3335 | -0.58959 | 1.6165
431.074 | 40.1238 | 62.9221 | -1.313 | 2.1396 | 431.045 | 40.1238 | 31.4073 | -0.58639 | 1.6197
431.574 | 40.1739 | 62.8569 | -1.2968 | 2.1428 | 431.545 | 40.1739 | 31.3605 | -0.58385 | 1.6226
432.074 | 40.224 | 62.7931 | -1.2803 | 2.1433 | 432.045 | 40.224 | 31.274 | -0.58147 | 1.6237
432.574 | 40.2741 | 62.7308 | -1.2651 | 2.1542 | 432.545 | 40.2741 | 31.1972 | -0.57878 | 1.6274
433.074 | 40.3242 | 62.6692 | -1.2524 | 2.1533 | 433.045 | 40.3242 | 31.4108 | -0.57542 | 1.6304
433.574 | 40.3743 | 62.6076 | -1.2428 | 2.1535 | 433.545 | 40.3743 | 31.284 | -0.57112 | 1.6336
434.074 | 40.4244 | 62.5465 | -1.2364 | 2.1609 | 434.045 | 40.4244 | 31.0995 | -0.56601 | 1.6352
434.574 | 40.4745 | 62.4854 | -1.2329 | 2.1657 | 434.545 | 40.4745 | 31.2458 | -0.56035 | 1.6402
435.074 | 40.5245 | 62.4245 | -1.2317 | 2.1679 | 435.045 | 40.5245 | 31.1618 | -0.55438 | 1.6431
435.574 | 40.5746 | 62.3634 | -1.232 | 2.1766 | 435.545 | 40.5746 | 31.2662 | -0.54848 | 1.6443
436.074 | 40.6247 | 62.302 | -1.2325 | 2.18 | 436.045 | 40.6247 | 31.0789 | -0.54307 | 1.6457
436.574 | 40.6748 | 62.2401 | -1.232 | 2.1857 | 436.545 | 40.6748 | 31.1159 | -0.53835 | 1.6464
437.074 | 40.7248 | 62.1773 | -1.2292 | 2.1896 | 437.045 | 40.7248 | 31.1374 | -0.53464 | 1.6469
437.574 | 40.7748 | 62.1143 | -1.2233 | 2.1936 | 437.545 | 40.7748 | 30.8788 | -0.53202 | 1.6512
438.074 | 40.8248 | 62.0514 | -1.2138 | 2.1993 | 438.045 | 40.8248 | 31.1996 | -0.53068 | 1.653
438.574 | 40.8748 | 61.9892 | -1.2007 | 2.2035 | 438.545 | 40.8748 | 30.836 | -0.53082 | 1.6541
439.074 | 40.9247 | 61.9282 | -1.185 | 2.2043 | 439.045 | 40.9247 | 31.0476 | -0.53267 | 1.6587
439.574 | 40.9747 | 61.8691 | -1.1682 | 2.2189 | 439.545 | 40.9747 | 30.99 | -0.53625 | 1.661
440.074 | 41.0248 | 61.8117 | -1.1518 | 2.2198 | 440.045 | 41.0248 | 30.8152 | -0.54143 | 1.6621
440.574 | 41.0749 | 61.756 | -1.1377 | 2.2175 | 440.545 | 41.0749 | 31.0329 | -0.54789 | 1.6671
441.074 | 41.125 | 61.7013 | -1.127 | 2.2252 | 441.045 | 41.125 | 30.8445 | -0.55498 | 1.6678
441.574 | 41.1751 | 61.6471 | -1.1205 | 2.227 | 441.545 | 41.1751 | 31.0134 | -0.56186 | 1.6727
442.074 | 41.2252 | 61.5929 | -1.1182 | 2.2344 | 442.045 | 41.2252 | 30.6316 | -0.56768 | 1.675
442.574 | 41.2752 | 61.538 | -1.1196 | 2.2373 | 442.545 | 41.2752 | 30.8659 | -0.57158 | 1.6767
443.074 | 41.3252 | 61.4826 | -1.1237 | 2.2399 | 443.045 | 41.3252 | 30.6733 | -0.5731 | 1.6782
443.574 | 41.3752 | 61.4263 | -1.1297 | 2.2412 | 443.545 | 41.3752 | 30.7611 | -0.5721 | 1.6803
444.074 | 41.4251 | 61.3693 | -1.1363 | 2.2477 | 444.045 | 41.4251 | 30.6786 | -0.56873 | 1.6852
444.574 | 41.4752 | 61.3117 | -1.1429 | 2.2519 | 444.545 | 41.4752 | 30.6784 | -0.56344 | 1.6881
445.074 | 41.5252 | 61.254 | -1.1488 | 2.2542 | 445.045 | 41.5252 | 30.7307 | -0.55668 | 1.6903
445.574 | 41.5752 | 61.1961 | -1.1538 | 2.2562 | 445.545 | 41.5752 | 30.6083 | -0.5489 | 1.6948
446.074 | 41.6253 | 61.1383 | -1.1577 | 2.2563 | 446.045 | 41.6253 | 30.6229 | -0.5403 | 1.6961
446.574 | 41.6754 | 61.0804 | -1.1603 | 2.2667 | 446.545 | 41.6754 | 30.3706 | -0.53111 | 1.6955
447.074 | 41.7255 | 61.0223 | -1.1616 | 2.2666 | 447.045 | 41.7255 | 30.7299 | -0.52175 | 1.7018
447.574 | 41.7757 | 60.9639 | -1.1614 | 2.2715 | 447.545 | 41.7757 | 30.444 | -0.51261 | 1.7027
448.074 | 41.8259 | 60.905 | -1.1595 | 2.2702 | 448.045 | 41.8259 | 30.4792 | -0.50414 | 1.7061
448.574 | 41.876 | 60.8459 | -1.1562 | 2.2766 | 448.545 | 41.876 | 30.276 | -0.49691 | 1.7098
449.074 | 41.9262 | 60.7874 | -1.1517 | 2.274 | 449.045 | 41.9262 | 30.4637 | -0.49107 | 1.7108
449.574 | 41.9764 | 60.7295 | -1.1468 | 2.2847 | 449.545 | 41.9764 | 30.3429 | -0.48666 | 1.7132
450.074 | 42.0265 | 60.6725 | -1.1422 | 2.2814 | 450.045 | 42.0265 | 30.3107 | -0.48343 | 1.7199
450.574 | 42.0766 | 60.6166 | -1.1388 | 2.2871 | 450.545 | 42.0766 | 30.2951 | -0.48103 | 1.7185
451.074 | 42.1266 | 60.561 | -1.1371 | 2.2908 | 451.045 | 42.1266 | 30.2574 | -0.47897 | 1.7221
451.574 | 42.1766 | 60.5052 | -1.1373 | 2.2931 | 451.545 | 42.1766 | 30.3768 | -0.47669 | 1.7237
452.074 | 42.2267 | 60.4487 | -1.1392 | 2.2991 | 452.045 | 42.2267 | 30.2502 | -0.47366 | 1.7273
452.574 | 42.2769 | 60.3919 | -1.1422 | 2.2984 | 452.545 | 42.2769 | 30.1599 | -0.46934 | 1.731
453.074 | 42.327 | 60.3345 | -1.1456 | 2.3056 | 453.045 | 42.327 | 30.2778 | -0.46336 | 1.7327
453.574 | 42.3772 | 60.2767 | -1.1487 | 2.3047 | 453.545 | 42.3772 | 30.252 | -0.45582 | 1.7338
454.074 | 42.4273 | 60.219 | -1.1508 | 2.3122 | 454.045 | 42.4273 | 30.19 | -0.44735 | 1.7384
454.574 | 42.4774 | 60.1608 | -1.1511 | 2.3163 | 454.545 | 42.4774 | 30.0984 | -0.43898 | 1.74
455.074 | 42.5274 | 60.1024 | -1.149 | 2.322 | 455.045 | 42.5274 | 30.1245 | -0.43199 | 1.7459
455.574 | 42.5775 | 60.0439 | -1.1442 | 2.3225 | 455.545 | 42.5775 | 30.1857 | -0.42735 | 1.748
456.074 | 42.6275 | 59.9857 | -1.1362 | 2.3228 | 456.045 | 42.6275 | 29.9306 | -0.42573 | 1.7515
456.574 | 42.6776 | 59.928 | -1.1249 | 2.3302 | 456.545 | 42.6776 | 30.1936 | -0.42706 | 1.7522
457.074 | 42.7277 | 59.8711 | -1.1102 | 2.3316 | 457.045 | 42.7277 | 30.0047 | -0.43088 | 1.7571
457.574 | 42.7778 | 59.8151 | -1.092 | 2.3383 | 457.545 | 42.7778 | 30.0498 | -0.43636 | 1.7597
458.074 | 42.8279 | 59.7602 | -1.0709 | 2.3458 | 458.045 | 42.8279 | 30.0594 | -0.44278 | 1.7624
458.574 | 42.878 | 59.7063 | -1.0472 | 2.3488 | 458.545 | 42.878 | 29.8805 | -0.4493 | 1.7642
459.074 | 42.9282 | 59.6535 | -1.0218 | 2.3557 | 459.045 | 42.9282 | 30.1153 | -0.45529 | 1.7689
459.574 | 42.9783 | 59.6024 | -0.9964 | 2.3564 | 459.545 | 42.9783 | 29.8594 | -0.46011 | 1.7744
460.074 | 43.0283 | 59.5533 | -0.97273 | 2.3598 | 460.045 | 43.0283 | 29.9863 | -0.46343 | 1.778
460.574 | 43.0783 | 59.5065 | -0.95304 | 2.3667 | 460.545 | 43.0783 | 29.8865 | -0.46522 | 1.7787
461.074 | 43.1283 | 59.4618 | -0.93959 | 2.3708 | 461.045 | 43.1283 | 29.9229 | -0.4658 | 1.7831
461.574 | 43.1782 | 59.4184 | -0.93418 | 2.3763 | 461.545 | 43.1782 | 29.9714 | -0.46573 | 1.7838
462.074 | 43.2283 | 59.3755 | -0.93801 | 2.3798 | 462.045 | 43.2283 | 29.8055 | -0.46544 | 1.7877
462.574 | 43.2783 | 59.3321 | -0.95122 | 2.385 | 462.545 | 43.2783 | 29.8434 | -0.46508 | 1.7903
463.074 | 43.3284 | 59.2871 | -0.9728 | 2.3847 | 463.045 | 43.3284 | 29.759 | -0.46451 | 1.7949
463.574 | 43.3784 | 59.2398 | -1.0007 | 2.3935 | 463.545 | 43.3784 | 29.6504 | -0.46328 | 1.7997
464.074 | 43.4284 | 59.1893 | -1.032 | 2.3941 | 464.045 | 43.4284 | 29.7153 | -0.46102 | 1.8009
464.574 | 43.4785 | 59.1359 | -1.0637 | 2.3959 | 464.545 | 43.4785 | 29.6916 | -0.4577 | 1.8042
465.074 | 43.5285 | 59.0797 | -1.0923 | 2.4051 | 465.045 | 43.5285 | 29.8017 | -0.45363 | 1.8064
465.574 | 43.5785 | 59.0213 | -1.1151 | 2.412 | 465.545 | 43.5785 | 29.4794 | -0.44953 | 1.8114
466.074 | 43.6286 | 58.9618 | -1.1303 | 2.4106 | 466.045 | 43.6286 | 29.6345 | -0.446 | 1.814
466.574 | 43.6787 | 58.9019 | -1.1371 | 2.4184 | 466.545 | 43.6787 | 29.5761 | -0.44361 | 1.8161
467.074 | 43.7288 | 58.8422 | -1.1356 | 2.4215 | 467.045 | 43.7288 | 29.5968 | -0.44247 | 1.8217
467.574 | 43.7788 | 58.7837 | -1.1267 | 2.428 | 467.545 | 43.7788 | 29.631 | -0.44237 | 1.8236
468.074 | 43.8289 | 58.7262 | -1.112 | 2.4333 | 468.045 | 43.8289 | 29.4801 | -0.44265 | 1.8259
468.574 | 43.8789 | 58.6707 | -1.0934 | 2.4358 | 468.545 | 43.8789 | 29.637 | -0.44256 | 1.8269
469.074 | 43.929 | 58.6166 | -1.0724 | 2.4356 | 469.045 | 43.929 | 29.4902 | -0.44139 | 1.8299
469.574 | 43.979 | 58.5641 | -1.0508 | 2.4453 | 469.545 | 43.979 | 29.4258 | -0.4388 | 1.8339
470.074 | 44.029 | 58.5128 | -1.0295 | 2.4468 | 470.045 | 44.029 | 29.3353 | -0.4349 | 1.836
470.574 | 44.0789 | 58.4623 | -1.0093 | 2.452 | 470.545 | 44.0789 | 29.3658 | -0.43016 | 1.8404
471.074 | 44.1288 | 58.4128 | -0.9906 | 2.4591 | 471.045 | 44.1288 | 29.4635 | -0.42543 | 1.8418
471.574 | 44.1787 | 58.3638 | -0.97347 | 2.4645 | 471.545 | 44.1787 | 29.2666 | -0.42134 | 1.8443
472.074 | 44.2285 | 58.3158 | -0.95807 | 2.4686 | 472.045 | 44.2285 | 29.4434 | -0.41835 | 1.8468
472.574 | 44.2784 | 58.2688 | -0.94429 | 2.4692 | 472.545 | 44.2784 | 29.3442 | -0.4163 | 1.8489
473.074 | 44.3284 | 58.2226 | -0.9321 | 2.4709 | 473.045 | 44.3284 | 29.3998 | -0.41472 | 1.846
473.574 | 44.3784 | 58.177 | -0.9213 | 2.4799 | 473.545 | 44.3784 | 29.3381 | -0.4129 | 1.8451
474.074 | 44.4284 | 58.1315 | -0.91156 | 2.4893 | 474.045 | 44.4284 | 29.2962 | -0.41021 | 1.8418
474.574 | 44.4784 | 58.0863 | -0.90258 | 2.4881 | 474.545 | 44.4784 | 29.3301 | -0.40644 | 1.8316
475.074 | 44.5284 | 58.0411 | -0.89386 | 2.4951 | 475.045 | 44.5284 | 29.2497 | -0.40154 | 1.8303
475.574 | 44.5784 | 57.9962 | -0.88508 | 2.5026 | 475.545 | 44.5784 | 29.2619 | -0.39594 | 1.8232
476.074 | 44.6285 | 57.9519 | -0.87605 | 2.5057 | 476.045 | 44.6285 | 29.0437 | -0.39011 | 1.8199
476.574 | 44.6786 | 57.9081 | -0.86666 | 2.5169 | 476.545 | 44.6786 | 29.2273 | -0.38438 | 1.8189
477.074 | 44.7287 | 57.8652 | -0.85714 | 2.5184 | 477.045 | 44.7287 | 29.1052 | -0.37885 | 1.8156
477.574 | 44.7787 | 57.8227 | -0.84776 | 2.5274 | 477.545 | 44.7787 | 29.3497 | -0.37324 | 1.8166
478.074 | 44.8287 | 57.7807 | -0.83901 | 2.5292 | 478.045 | 44.8287 | 29.1116 | -0.36723 | 1.8168
478.574 | 44.8786 | 57.7392 | -0.83154 | 2.5351 | 478.545 | 44.8786 | 29.2209 | -0.36046 | 1.8209
479.074 | 44.9285 | 57.6983 | -0.82604 | 2.5417 | 479.045 | 44.9285 | 28.9758 | -0.35283 | 1.8226
479.574 | 44.9785 | 57.6581 | -0.82318 | 2.5435 | 479.545 | 44.9785 | 29.1014 | -0.3444 | 1.8282
480.074 | 45.0285 | 57.6184 | -0.82338 | 2.5501 | 480.045 | 45.0285 | 28.9368 | -0.33569 | 1.8307
480.574 | 45.0787 | 57.5787 | -0.82665 | 2.5542 | 480.545 | 45.0787 | 29.0791 | -0.32742 | 1.8332
481.074 | 45.1288 | 57.5385 | -0.83245 | 2.5612 | 481.045 | 45.1288 | 29.0402 | -0.32019 | 1.8376
481.574 | 45.179 | 57.4975 | -0.83966 | 2.5692 | 481.545 | 45.179 | 28.8866 | -0.31455 | 1.8432
482.074 | 45.2292 | 57.4552 | -0.84664 | 2.5701 | 482.045 | 45.2292 | 29.0643 | -0.31066 | 1.8487
482.574 | 45.2793 | 57.4116 | -0.85152 | 2.577 | 482.545 | 45.2793 | 28.9214 | -0.30849 | 1.8528
483.074 | 45.3294 | 57.3671 | -0.85259 | 2.5799 | 483.045 | 45.3294 | 29.0373 | -0.30781 | 1.8554
483.574 | 45.3794 | 57.3221 | -0.84859 | 2.5902 | 483.545 | 45.3794 | 28.8678 | -0.3084 | 1.8598
484.074 | 45.4294 | 57.2773 | -0.83904 | 2.5922 | 484.045 | 45.4294 | 28.9676 | -0.31007 | 1.8683
484.574 | 45.4794 | 57.2332 | -0.82438 | 2.5997 | 484.545 | 45.4794 | 28.8294 | -0.31272 | 1.8734
485.074 | 45.5294 | 57.191 | -0.80615 | 2.6021 | 485.045 | 45.5294 | 28.8307 | -0.31624 | 1.8802
485.574 | 45.5794 | 57.1509 | -0.78649 | 2.6031 | 485.545 | 45.5794 | 28.9329 | -0.32039 | 1.8854
486.074 | 45.6294 | 57.1132 | -0.7679 | 2.6082 | 486.045 | 45.6294 | 28.917 | -0.32484 | 1.8885
486.574 | 45.6794 | 57.0776 | -0.75273 | 2.6148 | 486.545 | 45.6794 | 29.0016 | -0.32899 | 1.8963
487.074 | 45.7294 | 57.0433 | -0.74264 | 2.6227 | 487.045 | 45.7294 | 28.8104 | -0.33225 | 1.9022
487.574 | 45.7794 | 57.0095 | -0.7383 | 2.6238 | 487.545 | 45.7794 | 28.9009 | -0.33411 | 1.9185
488.074 | 45.8294 | 56.9753 | -0.7392 | 2.6346 | 488.045 | 45.8294 | 28.8235 | -0.33418 | 1.9294
488.574 | 45.8794 | 56.9396 | -0.74364 | 2.6353 | 488.545 | 45.8794 | 28.9321 | -0.33241 | 1.9405
489.074 | 45.9293 | 56.902 | -0.74911 | 2.6372 | 489.045 | 45.9293 | 28.7652 | -0.32911 | 1.9482
489.574 | 45.9793 | 56.8626 | -0.75271 | 2.6436 | 489.545 | 45.9793 | 28.7657 | -0.32484 | 1.9545
490.074 | 46.0292 | 56.8219 | -0.75186 | 2.6498 | 490.045 | 46.0292 | 28.7474 | -0.32027 | 1.9633
490.574 | 46.0791 | 56.7811 | -0.74474 | 2.6529 | 490.545 | 46.0791 | 28.7213 | -0.31589 | 1.969
491.074 | 46.129 | 56.7409 | -0.73066 | 2.6624 | 491.045 | 46.129 | 28.684 | -0.31208 | 1.9759
491.574 | 46.179 | 56.7026 | -0.71005 | 2.662 | 491.545 | 46.179 | 28.5725 | -0.30912 | 1.982
492.074 | 46.2289 | 56.6664 | -0.68419 | 2.6715 | 492.045 | 46.2289 | 28.5577 | -0.30708 | 1.9845
492.574 | 46.279 | 56.6328 | -0.65511 | 2.674 | 492.545 | 46.279 | 28.5738 | -0.30603 | 1.9914
493.074 | 46.329 | 56.6013 | -0.62475 | 2.6794 | 493.045 | 46.329 | 28.775 | -0.30603 | 1.9952
493.574 | 46.379 | 56.5718 | -0.5953 | 2.6903 | 493.545 | 46.379 | 28.5646 | -0.30713 | 2.0009
494.074 | 46.4291 | 56.544 | -0.56869 | 2.6895 | 494.045 | 46.4291 | 28.5803 | -0.30906 | 2.0097
494.574 | 46.4792 | 56.5175 | -0.54645 | 2.6915 | 494.545 | 46.4792 | 28.4654 | -0.31131 | 2.0105
495.074 | 46.5293 | 56.4923 | -0.52993 | 2.7005 | 495.045 | 46.5293 | 28.6268 | -0.31302 | 2.0131
495.574 | 46.5794 | 56.468 | -0.51996 | 2.7031 | 495.545 | 46.5794 | 28.5588 | -0.3134 | 2.0153
496.074 | 46.6295 | 56.4444 | -0.5171 | 2.7069 | 496.045 | 46.6295 | 28.5248 | -0.31179 | 2.0206
496.574 | 46.6796 | 56.421 | -0.5215 | 2.7105 | 496.545 | 46.6796 | 28.6226 | -0.30804 | 2.0233
497.074 | 46.7297 | 56.3972 | -0.53281 | 2.7172 | 497.045 | 46.7297 | 28.6265 | -0.30243 | 2.0291
497.574 | 46.7797 | 56.3724 | -0.55002 | 2.721 | 497.545 | 46.7797 | 28.6708 | -0.29562 | 2.034
498.074 | 46.8297 | 56.3459 | -0.57159 | 2.7276 | 498.045 | 46.8297 | 28.4539 | -0.28853 | 2.0377
498.574 | 46.8797 | 56.3173 | -0.59548 | 2.7318 | 498.545 | 46.8797 | 28.4713 | -0.28208 | 2.0428
499.074 | 46.9297 | 56.2865 | -0.61923 | 2.7394 | 499.045 | 46.9297 | 28.4455 | -0.27704 | 2.0467
499.574 | 46.9797 | 56.2534 | -0.64061 | 2.7437 | 499.545 | 46.9797 | 28.6011 | -0.27396 | 2.0508
500.074 | 47.0297 | 56.2185 | -0.65768 | 2.7458 | 500.045 | 47.0297 | 28.4137 | -0.2731 | 2.0536
500.574 | 47.0798 | 56.1825 | -0.66916 | 2.7474 | 500.545 | 47.0798 | 28.5297 | -0.27453 | 2.0555
501.074 | 47.1298 | 56.1463 | -0.6747 | 2.7522 | 501.045 | 47.1298 | 28.4471 | -0.27798 | 2.0598
501.574 | 47.1799 | 56.1106 | -0.67473 | 2.7568 | 501.545 | 47.1799 | 28.329 | -0.28294 | 2.0636
502.074 | 47.2299 | 56.076 | -0.67036 | 2.7637 | 502.045 | 47.2299 | 28.4275 | -0.28873 | 2.065
502.574 | 47.2799 | 56.0426 | -0.66301 | 2.7657 | 502.545 | 47.2799 | 28.1577 | -0.2946 | 2.0704
503.074 | 47.33 | 56.0102 | -0.65411 | 2.7675 | 503.045 | 47.33 | 28.5153 | -0.29981 | 2.0744
503.574 | 47.38 | 55.9785 | -0.64487 | 2.7754 | 503.545 | 47.38 | 28.2889 | -0.30383 | 2.0779
504.074 | 47.43 | 55.9471 | -0.63603 | 2.7744 | 504.045 | 47.43 | 28.434 | -0.30647 | 2.0812
504.574 | 47.48 | 55.9159 | -0.628 | 2.7782 | 504.545 | 47.48 | 28.2222 | -0.3078 | 2.0854
505.074 | 47.5299 | 55.8849 | -0.62079 | 2.7805 | 505.045 | 47.5299 | 28.3009 | -0.30816 | 2.0852
505.574 | 47.5799 | 55.8539 | -0.61426 | 2.7895 | 505.545 | 47.5799 | 28.2247 | -0.30784 | 2.0872
506.074 | 47.6297 | 55.8233 | -0.60831 | 2.7924 | 506.045 | 47.6297 | 28.3088 | -0.30722 | 2.0893
506.574 | 47.6796 | 55.7931 | -0.60284 | 2.7969 | 506.545 | 47.6796 | 28.3159 | -0.30661 | 2.0953
507.074 | 47.7294 | 55.7631 | -0.59798 | 2.8011 | 507.045 | 47.7294 | 28.1044 | -0.30618 | 2.0939
507.574 | 47.7792 | 55.7334 | -0.59403 | 2.8066 | 507.545 | 47.7792 | 28.2792 | -0.30614 | 2.1016
508.074 | 47.829 | 55.7039 | -0.5914 | 2.8058 | 508.045 | 47.829 | 28.2208 | -0.30648 | 2.1033
508.574 | 47.8789 | 55.675 | -0.59058 | 2.8203 | 508.545 | 47.8789 | 28.2696 | -0.30712 | 2.1082
509.074 | 47.9288 | 55.6465 | -0.5919 | 2.8189 | 509.045 | 47.9288 | 28.0469 | -0.30781 | 2.112
509.574 | 47.9787 | 55.618 | -0.59542 | 2.8267 | 509.545 | 47.9787 | 28.2346 | -0.30829 | 2.1139
510.074 | 48.0286 | 55.5893 | -0.60076 | 2.8405 | 510.045 | 48.0286 | 28.1747 | -0.30818 | 2.1159
510.574 | 48.0785 | 55.5598 | -0.60711 | 2.8351 | 510.545 | 48.0785 | 28.2755 | -0.3072 | 2.1186
511.074 | 48.1284 | 55.5293 | -0.61319 | 2.8472 | 511.045 | 48.1284 | 28.0938 | -0.30525 | 2.1223
511.574 | 48.1783 | 55.4977 | -0.61745 | 2.8509 | 511.545 | 48.1783 | 28.2167 | -0.30238 | 2.1267
512.074 | 48.2281 | 55.465 | -0.61841 | 2.8632 | 512.045 | 48.2281 | 28.0072 | -0.29882 | 2.1272
512.574 | 48.278 | 55.4318 | -0.61489 | 2.8646 | 512.545 | 48.278 | 28.1484 | -0.29482 | 2.1287
513.074 | 48.3278 | 55.3989 | -0.60638 | 2.8645 | 513.045 | 48.3278 | 28.0056 | -0.29077 | 2.1326
513.574 | 48.3778 | 55.3667 | -0.59313 | 2.873 | 513.545 | 48.3778 | 28.104 | -0.28694 | 2.1347
514.074 | 48.4277 | 55.336 | -0.57615 | 2.878 | 514.045 | 48.4277 | 27.9515 | -0.28355 | 2.138
514.574 | 48.4777 | 55.3072 | -0.55712 | 2.8851 | 514.545 | 48.4777 | 27.9833 | -0.28068 | 2.1416
515.074 | 48.5276 | 55.2804 | -0.53787 | 2.8978 | 515.045 | 48.5276 | 27.9588 | -0.27821 | 2.1451
515.574 | 48.5774 | 55.2555 | -0.52015 | 2.8981 | 515.545 | 48.5774 | 27.8477 | -0.27595 | 2.1446
516.074 | 48.6273 | 55.2317 | -0.50533 | 2.909 | 516.045 | 48.6273 | 27.907 | -0.27345 | 2.1473
516.574 | 48.6772 | 55.2087 | -0.49408 | 2.9123 | 516.545 | 48.6772 | 27.9974 | -0.27052 | 2.1507
517.074 | 48.7272 | 55.1855 | -0.48636 | 2.9235 | 517.045 | 48.7272 | 27.9617 | -0.26688 | 2.1522
517.574 | 48.7773 | 55.1621 | -0.48152 | 2.9289 | 517.545 | 48.7773 | 27.9731 | -0.26251 | 2.1546
518.074 | 48.8273 | 55.138 | -0.47857 | 2.9322 | 518.045 | 48.8273 | 27.863 | -0.25758 | 2.1593
518.574 | 48.8773 | 55.1137 | -0.47642 | 2.942 | 518.545 | 48.8773 | 27.7367 | -0.25222 | 2.1621
519.074 | 48.9273 | 55.0891 | -0.47422 | 2.9496 | 519.045 | 48.9273 | 27.9625 | -0.24668 | 2.1633
519.574 | 48.9772 | 55.0648 | -0.47145 | 2.96 | 519.545 | 48.9772 | 27.8238 | -0.24118 | 2.1662
520.074 | 49.0272 | 55.0408 | -0.46805 | 2.9629 | 520.045 | 49.0272 | 28.004 | -0.23608 | 2.1679
520.574 | 49.0773 | 55.0173 | -0.46425 | 2.9681 | 520.545 | 49.0773 | 27.7528 | -0.23172 | 2.1691
521.074 | 49.1273 | 54.9944 | -0.4605 | 2.9782 | 521.045 | 49.1273 | 27.9107 | -0.22847 | 2.17
521.574 | 49.1773 | 54.972 | -0.45721 | 2.9873 | 521.545 | 49.1773 | 27.6487 | -0.22656 | 2.1742
522.074 | 49.2273 | 54.9499 | -0.45462 | 2.9918 | 522.045 | 49.2273 | 27.79 | -0.22607 | 2.1763
522.574 | 49.2773 | 54.9279 | -0.45272 | 2.9996 | 522.545 | 49.2773 | 27.6461 | -0.22678 | 2.1757
523.074 | 49.3274 | 54.9055 | -0.45125 | 3.0077 | 523.045 | 49.3274 | 27.8407 | -0.22826 | 2.1786
523.574 | 49.3774 | 54.8826 | -0.44982 | 3.014 | 523.545 | 49.3774 | 27.8402 | -0.22996 | 2.1804
524.074 | 49.4273 | 54.8595 | -0.44808 | 3.0225 | 524.045 | 49.4273 | 27.7984 | -0.2314 | 2.1806
524.574 | 49.4772 | 54.8364 | -0.44592 | 3.0291 | 524.545 | 49.4772 | 27.7679 | -0.23253 | 2.1822
525.074 | 49.5272 | 54.8136 | -0.44343 | 3.0397 | 525.045 | 49.5272 | 27.7293 | -0.23332 | 2.1856
525.574 | 49.5772 | 54.7915 | -0.44101 | 3.0444 | 525.545 | 49.5772 | 27.7043 | -0.2341 | 2.184
526.074 | 49.6272 | 54.7702 | -0.4391 | 3.0439 | 526.045 | 49.6272 | 27.6756 | -0.23527 | 2.1876
526.574 | 49.6773 | 54.749 | -0.43805 | 3.0583 | 526.545 | 49.6773 | 27.7281 | -0.2371 | 2.1865
527.074 | 49.7274 | 54.7279 | -0.43797 | 3.062 | 527.045 | 49.7274 | 27.7613 | -0.23989 | 2.1892
527.574 | 49.7775 | 54.7065 | -0.43864 | 3.0715 | 527.545 | 49.7775 | 27.7513 | -0.24357 | 2.1878
528.074 | 49.8277 | 54.6846 | -0.43961 | 3.0815 | 528.045 | 49.8277 | 27.7675 | -0.24801 | 2.1879
528.574 | 49.8777 | 54.6623 | -0.44034 | 3.0895 | 528.545 | 49.8777 | 27.7121 | -0.25273 | 2.1902
529.074 | 49.9278 | 54.6397 | -0.44036 | 3.1024 | 529.045 | 49.9278 | 27.7408 | -0.25702 | 2.1912
529.574 | 49.9778 | 54.617 | -0.43947 | 3.1097 | 529.545 | 49.9778 | 27.5846 | -0.26009 | 2.1922
530.074 | 50.0278 | 54.5946 | -0.43776 | 3.1151 | 530.045 | 50.0278 | 27.6776 | -0.26113 | 2.1917
530.574 | 50.0778 | 54.5726 | -0.43563 | 3.1356 | 530.545 | 50.0778 | 27.5125 | -0.25971 | 2.1968
531.074 | 50.1278 | 54.5511 | -0.43367 | 3.1364 | 531.045 | 50.1278 | 27.6477 | -0.25566 | 2.1951
531.574 | 50.1779 | 54.5301 | -0.43248 | 3.1466 | 531.545 | 50.1779 | 27.5849 | -0.24917 | 2.1987
532.074 | 50.228 | 54.5095 | -0.43244 | 3.1552 | 532.045 | 50.228 | 27.5989 | -0.24069 | 2.1984
532.574 | 50.2781 | 54.4889 | -0.43356 | 3.1648 | 532.545 | 50.2781 | 27.5397 | -0.23069 | 2.2003
533.074 | 50.3282 | 54.468 | -0.43536 | 3.17 | 533.045 | 50.3282 | 27.6419 | -0.21985 | 2.2008
533.574 | 50.3782 | 54.4465 | -0.43689 | 3.1751 | 533.545 | 50.3782 | 27.4359 | -0.20875 | 2.2045
534.074 | 50.4282 | 54.4243 | -0.43683 | 3.1801 | 534.045 | 50.4282 | 27.4814 | -0.19792 | 2.2035
534.574 | 50.4781 | 54.4013 | -0.43375 | 3.1895 | 534.545 | 50.4781 | 27.6084 | -0.18817 | 2.2068
535.074 | 50.5281 | 54.378 | -0.42642 | 3.1929 | 535.045 | 50.5281 | 27.4765 | -0.18006 | 2.2102
535.574 | 50.578 | 54.3545 | -0.41393 | 3.1964 | 535.545 | 50.578 | 27.4645 | -0.17409 | 2.211
536.074 | 50.628 | 54.3319 | -0.39625 | 3.1984 | 536.045 | 50.628 | 27.4753 | -0.17042 | 2.2153
536.574 | 50.678 | 54.3108 | -0.37403 | 3.2042 | 536.545 | 50.678 | 27.4462 | -0.16874 | 2.2127
537.074 | 50.728 | 54.2917 | -0.34875 | 3.2105 | 537.045 | 50.728 | 27.6153 | -0.16849 | 2.2134
537.574 | 50.778 | 54.2749 | -0.32248 | 3.214 | 537.545 | 50.778 | 27.3012 | -0.16885 | 2.2169
538.074 | 50.828 | 54.2606 | -0.2974 | 3.2237 | 538.045 | 50.828 | 27.491 | -0.16892 | 2.2171
538.574 | 50.878 | 54.2482 | -0.27554 | 3.2304 | 538.545 | 50.878 | 27.4205 | -0.16819 | 2.2207
539.074 | 50.928 | 54.2372 | -0.2588 | 3.2367 | 539.045 | 50.928 | 27.5132 | -0.16622 | 2.2222
539.574 | 50.978 | 54.2271 | -0.24823 | 3.2392 | 539.545 | 50.978 | 27.3721 | -0.16297 | 2.2237
540.074 | 51.0279 | 54.2172 | -0.24422 | 3.2419 | 540.045 | 51.0279 | 27.4507 | -0.15859 | 2.2281
540.574 | 51.0779 | 54.207 | -0.24647 | 3.2474 | 540.545 | 51.0779 | 27.4151 | -0.15357 | 2.2275
541.074 | 51.1278 | 54.1959 | -0.25411 | 3.2537 | 541.045 | 51.1278 | 27.4799 | -0.14866 | 2.2286
541.574 | 51.1777 | 54.1838 | -0.2659 | 3.2611 | 541.545 | 51.1777 | 27.391 | -0.14475 | 2.2301
542.074 | 51.2277 | 54.1704 | -0.28055 | 3.2659 | 542.045 | 51.2277 | 27.4861 | -0.1427 | 2.2283
542.574 | 51.2777 | 54.1558 | -0.2968 | 3.2738 | 542.545 | 51.2777 | 27.4023 | -0.14301 | 2.2306
543.074 | 51.3277 | 54.1401 | -0.31356 | 3.2797 | 543.045 | 51.3277 | 27.4204 | -0.14568 | 2.2317
543.574 | 51.3777 | 54.1234 | -0.33011 | 3.2782 | 543.545 | 51.3777 | 27.3231 | -0.15004 | 2.234
544.074 | 51.4277 | 54.106 | -0.34599 | 3.2915 | 544.045 | 51.4277 | 27.4237 | -0.15493 | 2.2363
544.574 | 51.4777 | 54.0881 | -0.36101 | 3.2989 | 544.545 | 51.4777 | 27.4972 | -0.15924 | 2.2366
545.074 | 51.5277 | 54.0696 | -0.37509 | 3.302 | 545.045 | 51.5277 | 27.3878 | -0.16226 | 2.2393
545.574 | 51.5776 | 54.0505 | -0.38795 | 3.3161 | 545.545 | 51.5776 | 27.4501 | -0.16376 | 2.2421
546.074 | 51.6276 | 54.0306 | -0.39918 | 3.3148 | 546.045 | 51.6276 | 27.2414 | -0.16416 | 2.2423
546.574 | 51.6777 | 54.0098 | -0.40807 | 3.3253 | 546.545 | 51.6777 | 27.3932 | -0.16422 | 2.245
547.074 | 51.7277 | 53.9883 | -0.41357 | 3.3351 | 547.045 | 51.7277 | 27.2443 | -0.16443 | 2.249
547.574 | 51.7778 | 53.9661 | -0.4146 | 3.3412 | 547.545 | 51.7778 | 27.3755 | -0.1651 | 2.2493
548.074 | 51.8279 | 53.9435 | -0.41009 | 3.3515 | 548.045 | 51.8279 | 27.3182 | -0.16609 | 2.2529
548.574 | 51.878 | 53.9209 | -0.39924 | 3.3615 | 548.545 | 51.878 | 27.4524 | -0.16705 | 2.2519
549.074 | 51.928 | 53.8988 | -0.38185 | 3.3698 | 549.045 | 51.928 | 27.221 | -0.16773 | 2.251
549.574 | 51.978 | 53.8776 | -0.3585 | 3.3749 | 549.545 | 51.978 | 27.308 | -0.16791 | 2.2539
550.074 | 52.028 | 53.8582 | -0.33072 | 3.3796 | 550.045 | 52.028 | 27.1728 | -0.16757 | 2.255
550.574 | 52.0781 | 53.8412 | -0.30099 | 3.3869 | 550.545 | 52.0781 | 27.2535 | -0.16683 | 2.2567
551.074 | 52.1282 | 53.8273 | -0.27259 | 3.3954 | 551.045 | 52.1282 | 27.1942 | -0.1659 | 2.2597
551.574 | 52.1783 | 53.8165 | -0.24877 | 3.403 | 551.545 | 52.1783 | 27.2949 | -0.1651 | 2.2631
552.074 | 52.2284 | 53.8085 | -0.23279 | 3.4081 | 552.045 | 52.2284 | 27.1915 | -0.16473 | 2.2619
552.574 | 52.2784 | 53.8019 | -0.22667 | 3.4136 | 552.545 | 52.2784 | 27.1921 | -0.16488 | 2.2668
553.074 | 52.3285 | 53.7954 | -0.23105 | 3.4255 | 553.045 | 52.3285 | 27.2725 | -0.16536 | 2.2647
553.574 | 52.3785 | 53.7873 | -0.24498 | 3.4257 | 553.545 | 52.3785 | 27.3466 | -0.16587 | 2.2664
554.074 | 52.4286 | 53.7767 | -0.26621 | 3.4341 | 554.045 | 52.4286 | 27.2593 | -0.16602 | 2.2705
554.574 | 52.4787 | 53.7629 | -0.29174 | 3.4401 | 554.545 | 52.4787 | 27.0725 | -0.16563 | 2.2728
555.074 | 52.5287 | 53.7463 | -0.31817 | 3.4467 | 555.045 | 52.5287 | 27.2817 | -0.165 | 2.2747
555.574 | 52.5788 | 53.7274 | -0.34268 | 3.4492 | 555.545 | 52.5788 | 27.02 | -0.16492 | 2.2759
556.074 | 52.6288 | 53.7069 | -0.36332 | 3.4623 | 556.045 | 52.6288 | 27.1855 | -0.16624 | 2.2778
556.574 | 52.6789 | 53.6858 | -0.37919 | 3.4671 | 556.545 | 52.6789 | 27.1538 | -0.16963 | 2.2788
557.074 | 52.729 | 53.665 | -0.39062 | 3.4708 | 557.045 | 52.729 | 27.2369 | -0.175 | 2.282
557.574 | 52.779 | 53.6446 | -0.3987 | 3.4777 | 557.545 | 52.779 | 27.0748 | -0.18171 | 2.2855
558.074 | 52.8291 | 53.6248 | -0.40475 | 3.4926 | 558.045 | 52.8291 | 27.0202 | -0.18878 | 2.288
558.574 | 52.8791 | 53.6052 | -0.41011 | 3.4978 | 558.545 | 52.8791 | 27.163 | -0.19501 | 2.2863
559.074 | 52.9291 | 53.5853 | -0.41567 | 3.5061 | 559.045 | 52.9291 | 27.1704 | -0.19985 | 2.288
559.574 | 52.9791 | 53.5649 | -0.42175 | 3.5174 | 559.545 | 52.9791 | 27.1103 | -0.20325 | 2.2893
560.074 | 53.0292 | 53.5437 | -0.42825 | 3.5199 | 560.045 | 53.0292 | 27.0597 | -0.20558 | 2.2907
560.574 | 53.0792 | 53.522 | -0.43451 | 3.532 | 560.545 | 53.0792 | 27.0236 | -0.20746 | 2.2936
561.074 | 53.1292 | 53.4997 | -0.43967 | 3.5397 | 561.045 | 53.1292 | 27.1257 | -0.20925 | 2.2946
561.574 | 53.1793 | 53.4769 | -0.4428 | 3.5525 | 561.545 | 53.1793 | 27.0565 | -0.211 | 2.2927
562.074 | 53.2292 | 53.4539 | -0.44296 | 3.5554 | 562.045 | 53.2292 | 27.0904 | -0.21248 | 2.2948
562.574 | 53.2792 | 53.4305 | -0.4395 | 3.5629 | 562.545 | 53.2792 | 27.0726 | -0.21327 | 2.2956
563.074 | 53.3291 | 53.4068 | -0.43211 | 3.5703 | 563.045 | 53.3291 | 26.9631 | -0.21299 | 2.2975
563.574 | 53.379 | 53.3837 | -0.42108 | 3.5741 | 563.545 | 53.379 | 27.0135 | -0.21134 | 2.3002
564.074 | 53.4289 | 53.3615 | -0.40721 | 3.5813 | 564.045 | 53.4289 | 26.905 | -0.20849 | 2.3017
564.574 | 53.4788 | 53.3409 | -0.39185 | 3.585 | 564.545 | 53.4788 | 27.1189 | -0.20472 | 2.3035
565.074 | 53.5288 | 53.3222 | -0.37665 | 3.6003 | 565.045 | 53.5288 | 26.9403 | -0.20055 | 2.3055
565.574 | 53.5788 | 53.3052 | -0.36292 | 3.6025 | 565.545 | 53.5788 | 26.9022 | -0.19673 | 2.3051
566.074 | 53.6289 | 53.2894 | -0.35163 | 3.6086 | 566.045 | 53.6289 | 26.9328 | -0.19407 | 2.307
566.574 | 53.6791 | 53.2739 | -0.34297 | 3.621 | 566.545 | 53.6791 | 26.9823 | -0.19312 | 2.3095
567.074 | 53.7292 | 53.258 | -0.33645 | 3.6257 | 567.045 | 53.7292 | 26.8671 | -0.1937 | 2.3097
567.574 | 53.7793 | 53.2412 | -0.33111 | 3.6334 | 567.545 | 53.7793 | 27.0099 | -0.19472 | 2.3123
568.074 | 53.8294 | 53.2237 | -0.32591 | 3.6398 | 568.045 | 53.8294 | 26.7089 | -0.19461 | 2.3129
568.574 | 53.8794 | 53.2059 | -0.32028 | 3.6503 | 568.545 | 53.8794 | 27.0161 | -0.19176 | 2.315
569.074 | 53.9295 | 53.1886 | -0.31433 | 3.6559 | 569.045 | 53.9295 | 26.7923 | -0.18511 | 2.3194
569.574 | 53.9795 | 53.1726 | -0.30892 | 3.6656 | 569.545 | 53.9795 | 26.8695 | -0.175 | 2.3196
570.074 | 54.0296 | 53.1583 | -0.30537 | 3.6734 | 570.045 | 54.0296 | 26.9016 | -0.16269 | 2.3209
570.574 | 54.0797 | 53.1453 | -0.30496 | 3.6817 | 570.545 | 54.0797 | 26.8864 | -0.15031 | 2.3244
571.074 | 54.1299 | 53.1329 | -0.30824 | 3.6919 | 571.045 | 54.1299 | 26.8459 | -0.13948 | 2.3256
571.574 | 54.1799 | 53.1203 | -0.31463 | 3.6975 | 571.545 | 54.1799 | 26.7784 | -0.13102 | 2.3258
572.074 | 54.2299 | 53.1061 | -0.32223 | 3.6892 | 572.045 | 54.2299 | 26.9142 | -0.12491 | 2.3272
572.574 | 54.2799 | 53.0894 | -0.32812 | 3.7006 | 572.545 | 54.2799 | 26.9496 | -0.1206 | 2.3296
573.074 | 54.33 | 53.0699 | -0.32912 | 3.708 | 573.045 | 54.33 | 26.8742 | -0.11744 | 2.331
573.574 | 54.3801 | 53.0484 | -0.32262 | 3.7208 | 573.545 | 54.3801 | 26.8675 | -0.11499 | 2.3316
574.074 | 54.4302 | 53.0268 | -0.3076 | 3.7254 | 574.045 | 54.4302 | 26.9588 | -0.11324 | 2.3375
574.574 | 54.4803 | 53.0072 | -0.28499 | 3.7348 | 574.545 | 54.4803 | 26.5628 | -0.11252 | 2.3368
575.074 | 54.5303 | 52.9917 | -0.25777 | 3.7441 | 575.045 | 54.5303 | 26.7655 | -0.113 | 2.3384
575.574 | 54.5804 | 52.981 | -0.22998 | 3.753 | 575.545 | 54.5804 | 26.7057 | -0.11469 | 2.3407
576.074 | 54.6306 | 52.9744 | -0.20565 | 3.7599 | 576.045 | 54.6306 | 26.8797 | -0.11736 | 2.3448
576.574 | 54.6808 | 52.9701 | -0.18794 | 3.7629 | 576.545 | 54.6808 | 27.0621 | -0.12073 | 2.343
577.074 | 54.731 | 52.9658 | -0.17839 | 3.7715 | 577.045 | 54.731 | 26.8116 | -0.12439 | 2.3444
577.574 | 54.7812 | 52.9599 | -0.17682 | 3.7754 | 577.545 | 54.7812 | 26.9474 | -0.12771 | 2.3472
578.074 | 54.8314 | 52.9518 | -0.18173 | 3.782 | 578.045 | 54.8314 | 26.7346 | -0.12977 | 2.3513
578.574 | 54.8815 | 52.9418 | -0.19105 | 3.7885 | 578.545 | 54.8815 | 26.885 | -0.12981 | 2.3528
579.074 | 54.9317 | 52.9308 | -0.20285 | 3.7976 | 579.045 | 54.9317 | 26.7111 | -0.12743 | 2.3518
579.574 | 54.9818 | 52.9195 | -0.21581 | 3.8031 | 579.545 | 54.9818 | 26.8509 | -0.12314 | 2.3554
580.074 | 55.0319 | 52.9083 | -0.22938 | 3.8131 | 580.045 | 55.0319 | 26.7676 | -0.11827 | 2.3574
580.574 | 55.082 | 52.8971 | -0.24351 | 3.821 | 580.545 | 55.082 | 26.9462 | -0.11443 | 2.3606
581.074 | 55.132 | 52.8855 | -0.25852 | 3.8265 | 581.045 | 55.132 | 26.5979 | -0.11333 | 2.3638
581.574 | 55.1821 | 52.8731 | -0.27465 | 3.8354 | 581.545 | 55.1821 | 26.7175 | -0.11556 | 2.3615
582.074 | 55.2321 | 52.8597 | -0.29175 | 3.839 | 582.045 | 55.2321 | 26.8633 | -0.12048 | 2.3639
582.574 | 55.2822 | 52.845 | -0.30943 | 3.8487 | 582.545 | 55.2822 | 26.8279 | -0.12662 | 2.3658
583.074 | 55.3322 | 52.8289 | -0.32677 | 3.85 | 583.045 | 55.3322 | 26.6258 | -0.13229 | 2.3724
583.574 | 55.3823 | 52.8115 | -0.34266 | 3.8598 | 583.545 | 55.3823 | 26.8225 | -0.13631 | 2.3753
584.074 | 55.4323 | 52.7931 | -0.3559 | 3.8661 | 584.045 | 55.4323 | 26.6638 | -0.13842 | 2.3751
584.574 | 55.4824 | 52.7736 | -0.36531 | 3.8685 | 584.545 | 55.4824 | 26.7908 | -0.13895 | 2.3779
585.074 | 55.5324 | 52.7535 | -0.3699 | 3.8752 | 585.045 | 55.5324 | 26.7662 | -0.13842 | 2.3811
585.574 | 55.5824 | 52.7332 | -0.36899 | 3.8814 | 585.545 | 55.5824 | 26.5626 | -0.13735 | 2.3813
586.074 | 55.6325 | 52.7127 | -0.36231 | 3.8874 | 586.045 | 55.6325 | 26.6886 | -0.13595 | 2.3819
586.574 | 55.6824 | 52.6928 | -0.35018 | 3.8931 | 586.545 | 55.6824 | 26.7763 | -0.13412 | 2.3835
587.074 | 55.7324 | 52.674 | -0.3333 | 3.8966 | 587.045 | 55.7324 | 26.6506 | -0.13182 | 2.3846
587.574 | 55.7824 | 52.6567 | -0.31286 | 3.9026 | 587.545 | 55.7824 | 26.6433 | -0.12918 | 2.3908
588.074 | 55.8324 | 52.6413 | -0.29046 | 3.9024 | 588.045 | 55.8324 | 26.7189 | -0.12622 | 2.3898
588.574 | 55.8824 | 52.6278 | -0.26792 | 3.9154 | 588.545 | 55.8824 | 26.6408 | -0.1229 | 2.3901
589.074 | 55.9324 | 52.616 | -0.24695 | 3.9193 | 589.045 | 55.9324 | 26.6182 | -0.11925 | 2.3928
589.574 | 55.9823 | 52.6056 | -0.22913 | 3.9264 | 589.545 | 55.9823 | 26.6143 | -0.1153 | 2.3956
590.074 | 56.0322 | 52.596 | -0.21582 | 3.9292 | 590.045 | 56.0322 | 26.6404 | -0.11135 | 2.4006
590.574 | 56.0821 | 52.587 | -0.20815 | 3.935 | 590.545 | 56.0821 | 26.6703 | -0.10798 | 2.4018
591.074 | 56.1319 | 52.5785 | -0.20714 | 3.9443 | 591.045 | 56.1319 | 26.6934 | -0.10574 | 2.4024
591.574 | 56.1817 | 52.5702 | -0.21351 | 3.9504 | 591.545 | 56.1817 | 26.5901 | -0.10506 | 2.4035
592.074 | 56.2315 | 52.5618 | -0.22767 | 3.9613 | 592.045 | 56.2315 | 26.5563 | -0.10621 | 2.4048
592.574 | 56.2814 | 52.5528 | -0.24939 | 3.9653 | 592.545 | 56.2814 | 26.7386 | -0.10918 | 2.4095
593.074 | 56.3313 | 52.5423 | -0.27785 | 3.9725 | 593.045 | 56.3313 | 26.4499 | -0.11366 | 2.4111
593.574 | 56.3813 | 52.5296 | -0.31137 | 3.9821 | 593.545 | 56.3813 | 26.6938 | -0.11918 | 2.4116
594.074 | 56.4313 | 52.5141 | -0.34758 | 3.9876 | 594.045 | 56.4313 | 26.6468 | -0.12528 | 2.4156
594.574 | 56.4812 | 52.4955 | -0.38349 | 3.9938 | 594.545 | 56.4812 | 26.5677 | -0.13134 | 2.4165
595.074 | 56.5312 | 52.4738 | -0.41593 | 4.0084 | 595.045 | 56.5312 | 26.5801 | -0.13682 | 2.4211
595.574 | 56.581 | 52.4494 | -0.44173 | 4.008 | 595.545 | 56.581 | 26.4812 | -0.14119 | 2.4207
596.074 | 56.6309 | 52.423 | -0.45851 | 4.0164 | 596.045 | 56.6309 | 26.6253 | -0.1441 | 2.4244
596.574 | 56.6807 | 52.3956 | -0.46458 | 4.019 | 596.545 | 56.6807 | 26.558 | -0.14547 | 2.427
597.074 | 56.7306 | 52.3683 | -0.45953 | 4.0288 | 597.045 | 56.7306 | 26.6753 | -0.14543 | 2.4304
597.574 | 56.7805 | 52.3419 | -0.44411 | 4.0338 | 597.545 | 56.7805 | 26.5775 | -0.14434 | 2.4332
598.074 | 56.8305 | 52.3176 | -0.42027 | 4.0426 | 598.045 | 56.8305 | 26.5399 | -0.14261 | 2.4318
598.574 | 56.8804 | 52.296 | -0.39093 | 4.0407 | 598.545 | 56.8804 | 26.6642 | -0.1405 | 2.4374
599.074 | 56.9304 | 52.2773 | -0.35948 | 4.0476 | 599.045 | 56.9304 | 26.5599 | -0.13826 | 2.44
599.574 | 56.9803 | 52.2615 | -0.32924 | 4.0553 | 599.545 | 56.9803 | 26.5137 | -0.13613 | 2.4408
600.074 | 57.0303 | 52.2482 | -0.30343 | 4.0572 | 600.045 | 57.0303 | 26.4062 | -0.13425 | 2.4428
600.574 | 57.0802 | 52.2367 | -0.28441 | 4.067 | 600.545 | 57.0802 | 26.6205 | -0.1327 | 2.4484
601.074 | 57.1302 | 52.2262 | -0.27365 | 4.0758 | 601.045 | 57.1302 | 26.4202 | -0.13141 | 2.4502
601.574 | 57.1802 | 52.216 | -0.27165 | 4.0818 | 601.545 | 57.1802 | 26.5198 | -0.13028 | 2.4506
602.074 | 57.2302 | 52.2052 | -0.27775 | 4.0824 | 602.045 | 57.2302 | 26.4899 | -0.12895 | 2.4564
602.574 | 57.2803 | 52.193 | -0.29046 | 4.0861 | 602.545 | 57.2803 | 26.5477 | -0.12723 | 2.456
603.074 | 57.3304 | 52.179 | -0.30754 | 4.0949 | 603.045 | 57.3304 | 26.3184 | -0.12518 | 2.4605
603.574 | 57.3806 | 52.1631 | -0.32658 | 4.1019 | 603.545 | 57.3806 | 26.5264 | -0.12305 | 2.4622
604.074 | 57.4307 | 52.1452 | -0.34507 | 4.1081 | 604.045 | 57.4307 | 26.516 | -0.1213 | 2.4651
604.574 | 57.4807 | 52.1259 | -0.3608 | 4.1132 | 604.545 | 57.4807 | 26.3244 | -0.12034 | 2.4708
605.074 | 57.5308 | 52.1055 | -0.37223 | 4.1175 | 605.045 | 57.5308 | 26.4457 | -0.12036 | 2.4682
605.574 | 57.5808 | 52.0846 | -0.37842 | 4.1246 | 605.545 | 57.5808 | 26.5803 | -0.12135 | 2.4718
606.074 | 57.6308 | 52.0636 | -0.37927 | 4.1249 | 606.045 | 57.6308 | 26.5544 | -0.12312 | 2.4775
606.574 | 57.6807 | 52.043 | -0.37539 | 4.1304 | 606.545 | 57.6807 | 26.3195 | -0.1254 | 2.4774
607.074 | 57.7307 | 52.0233 | -0.36803 | 4.1373 | 607.045 | 57.7307 | 26.4538 | -0.1279 | 2.4806
607.574 | 57.7807 | 52.0047 | -0.35889 | 4.1439 | 607.545 | 57.7807 | 26.372 | -0.13035 | 2.4812
608.074 | 57.8308 | 51.9874 | -0.34977 | 4.1524 | 608.045 | 57.8308 | 26.3446 | -0.13233 | 2.4836
608.574 | 57.8807 | 51.9714 | -0.34243 | 4.1572 | 608.545 | 57.8807 | 26.5282 | -0.13344 | 2.4882
609.074 | 57.9307 | 51.9564 | -0.33815 | 4.1542 | 609.045 | 57.9307 | 26.3321 | -0.13345 | 2.4893
609.574 | 57.9806 | 51.9415 | -0.33757 | 4.1597 | 609.545 | 57.9806 | 26.6131 | -0.13237 | 2.4903
610.074 | 58.0305 | 51.9262 | -0.34057 | 4.1627 | 610.045 | 58.0305 | 26.4701 | -0.13059 | 2.4904
610.574 | 58.0805 | 51.91 | -0.34638 | 4.169 | 610.545 | 58.0805 | 26.3702 | -0.12879 | 2.4963
611.074 | 58.1305 | 51.8926 | -0.3537 | 4.1739 | 611.045 | 58.1305 | 26.4379 | -0.12769 | 2.4975
611.574 | 58.1805 | 51.8741 | -0.36099 | 4.1782 | 611.545 | 58.1805 | 26.2058 | -0.12763 | 2.4985
612.074 | 58.2306 | 51.8548 | -0.3669 | 4.1875 | 612.045 | 58.2306 | 26.407 | -0.12871 | 2.5004
612.574 | 58.2806 | 51.835 | -0.37039 | 4.1966 | 612.545 | 58.2806 | 26.4732 | -0.13071 | 2.5008
613.074 | 58.3305 | 51.8151 | -0.37101 | 4.2059 | 613.045 | 58.3305 | 26.3676 | -0.13333 | 2.5041
613.574 | 58.3805 | 51.7953 | -0.36897 | 4.2077 | 613.545 | 58.3805 | 26.4882 | -0.13642 | 2.503
614.074 | 58.4305 | 51.776 | -0.36516 | 4.2192 | 614.045 | 58.4305 | 26.2544 | -0.14006 | 2.5072
614.574 | 58.4804 | 51.7575 | -0.36093 | 4.2208 | 614.545 | 58.4804 | 26.3053 | -0.14418 | 2.5072
615.074 | 58.5304 | 51.7403 | -0.35785 | 4.2295 | 615.045 | 58.5304 | 26.3267 | -0.14859 | 2.5086
615.574 | 58.5802 | 51.7241 | -0.35731 | 4.232 | 615.545 | 58.5802 | 26.1148 | -0.15285 | 2.5096
616.074 | 58.6301 | 51.7087 | -0.36018 | 4.2339 | 616.045 | 58.6301 | 26.3687 | -0.15616 | 2.5097
616.574 | 58.68 | 51.693 | -0.36647 | 4.2391 | 616.545 | 58.68 | 26.3169 | -0.15782 | 2.5123
617.074 | 58.73 | 51.676 | -0.37526 | 4.2425 | 617.045 | 58.73 | 26.2544 | -0.15739 | 2.5121
617.574 | 58.7799 | 51.6571 | -0.38494 | 4.2485 | 617.545 | 58.7799 | 26.4054 | -0.15479 | 2.5139
618.074 | 58.8298 | 51.6361 | -0.39353 | 4.2497 | 618.045 | 58.8298 | 26.2821 | -0.15026 | 2.5187
618.574 | 58.8797 | 51.6137 | -0.39935 | 4.2552 | 618.545 | 58.8797 | 26.2989 | -0.14418 | 2.5186
619.074 | 58.9296 | 51.591 | -0.40138 | 4.2614 | 619.045 | 58.9296 | 26.322 | -0.13717 | 2.5227
619.574 | 58.9795 | 51.5691 | -0.39953 | 4.263 | 619.545 | 58.9795 | 26.2026 | -0.12982 | 2.5273
620.074 | 59.0295 | 51.5484 | -0.39449 | 4.2652 | 620.045 | 59.0295 | 26.2706 | -0.1229 | 2.5277
620.574 | 59.0795 | 51.529 | -0.38746 | 4.2662 | 620.545 | 59.0795 | 26.2913 | -0.11718 | 2.5293
621.074 | 59.1295 | 51.5107 | -0.37977 | 4.2697 | 621.045 | 59.1295 | 26.1822 | -0.11338 | 2.5349
621.574 | 59.1795 | 51.4929 | -0.37247 | 4.2724 | 621.545 | 59.1795 | 26.2328 | -0.11181 | 2.534
622.074 | 59.2295 | 51.4752 | -0.36611 | 4.2735 | 622.045 | 59.2295 | 26.1554 | -0.11231 | 2.5352
622.574 | 59.2796 | 51.4575 | -0.36064 | 4.2799 | 622.545 | 59.2796 | 26.2271 | -0.11415 | 2.5376
623.074 | 59.3296 | 51.4396 | -0.3556 | 4.2808 | 623.045 | 59.3296 | 26.1098 | -0.11628 | 2.5406
623.574 | 59.3796 | 51.4216 | -0.35026 | 4.2857 | 623.545 | 59.3796 | 26.2336 | -0.11775 | 2.5418
624.074 | 59.4296 | 51.4037 | -0.34387 | 4.2895 | 624.045 | 59.4296 | 26.1742 | -0.11798 | 2.5425
624.574 | 59.4796 | 51.3857 | -0.33586 | 4.2916 | 624.545 | 59.4796 | 26.1183 | -0.11702 | 2.5444
625.074 | 59.5296 | 51.3681 | -0.32608 | 4.298 | 625.045 | 59.5296 | 26.1293 | -0.1152 | 2.5474
625.574 | 59.5797 | 51.3509 | -0.31492 | 4.3077 | 625.545 | 59.5797 | 26.1918 | -0.11304 | 2.5484
626.074 | 59.6298 | 51.3348 | -0.30329 | 4.3119 | 626.045 | 59.6298 | 26.1085 | -0.11095 | 2.5493
626.574 | 59.6799 | 51.32 | -0.29254 | 4.3183 | 626.545 | 59.6799 | 26.1673 | -0.109 | 2.5505
627.074 | 59.73 | 51.3067 | -0.28427 | 4.3258 | 627.045 | 59.73 | 26.1868 | -0.10703 | 2.5531
627.574 | 59.7801 | 51.2947 | -0.27985 | 4.3346 | 627.545 | 59.7801 | 26.2893 | -0.10477 | 2.5535
628.074 | 59.8301 | 51.2831 | -0.28016 | 4.3342 | 628.045 | 59.8301 | 26.0486 | -0.1022 | 2.5553
628.574 | 59.8802 | 51.2714 | -0.28531 | 4.3399 | 628.545 | 59.8802 | 26.217 | -0.099421 | 2.5539
629.074 | 59.9302 | 51.2588 | -0.29444 | 4.3483 | 629.045 | 59.9302 | 26.045 | -0.096751 | 2.5587
629.574 | 59.9802 | 51.2446 | -0.30582 | 4.3503 | 629.545 | 59.9802 | 26.2152 | -0.094486 | 2.5575
630.074 | 60.0302 | 51.2287 | -0.31717 | 4.3575 | 630.045 | 60.0302 | 26.0169 | -0.092899 | 2.5595
630.574 | 60.0802 | 51.2109 | -0.3261 | 4.3624 | 630.545 | 60.0802 | 26.1117 | -0.092115 | 2.5612
631.074 | 60.1303 | 51.1921 | -0.33073 | 4.3682 | 631.045 | 60.1303 | 26.0825 | -0.092031 | 2.563
631.574 | 60.1803 | 51.1725 | -0.33023 | 4.3768 | 631.545 | 60.1803 | 26.0832 | -0.092433 | 2.5645
632.074 | 60.2304 | 51.1529 | -0.32517 | 4.3826 | 632.045 | 60.2304 | 26.0365 | -0.093043 | 2.5659
632.574 | 60.2804 | 51.1345 | -0.31772 | 4.3885 | 632.545 | 60.2804 | 26.0658 | -0.09356 | 2.5676
633.074 | 60.3304 | 51.1185 | -0.31137 | 4.3931 | 633.045 | 60.3304 | 26.0861 | -0.093666 | 2.5651
633.574 | 60.3804 | 51.1054 | -0.31022 | 4.3998 | 633.545 | 60.3804 | 26.2693 | -0.093224 | 2.5693
634.074 | 60.4304 | 51.0951 | -0.31786 | 4.4072 | 634.045 | 60.4304 | 26.0622 | -0.092194 | 2.5697
634.574 | 60.4804 | 51.086 | -0.33619 | 4.4131 | 634.545 | 60.4804 | 26.1115 | -0.090787 | 2.5719
635.074 | 60.5304 | 51.0756 | -0.36464 | 4.414 | 635.045 | 60.5304 | 25.9614 | -0.089328 | 2.5707
635.574 | 60.5804 | 51.0609 | -0.39993 | 4.4152 | 635.545 | 60.5804 | 26.1266 | -0.088093 | 2.5723
636.074 | 60.6304 | 51.04 | -0.43664 | 4.4223 | 636.045 | 60.6304 | 26.093 | -0.087149 | 2.5748
636.574 | 60.6804 | 51.0125 | -0.46844 | 4.4271 | 636.545 | 60.6804 | 26.2072 | -0.086282 | 2.576
637.074 | 60.7304 | 50.9803 | -0.48956 | 4.4332 | 637.045 | 60.7304 | 26.0686 | -0.085158 | 2.5779
637.574 | 60.7804 | 50.9465 | -0.49655 | 4.4347 | 637.545 | 60.7804 | 25.994 | -0.083282 | 2.5762
638.074 | 60.8304 | 50.9144 | -0.48883 | 4.4378 | 638.045 | 60.8304 | 26.0141 | -0.080291 | 2.5806
638.574 | 60.8804 | 50.8865 | -0.46874 | 4.4465 | 638.545 | 60.8804 | 26.104 | -0.076213 | 2.5823
639.074 | 60.9304 | 50.8633 | -0.44056 | 4.4511 | 639.045 | 60.9304 | 26.0252 | -0.071465 | 2.586
639.574 | 60.9804 | 50.8444 | -0.40945 | 4.4524 | 639.545 | 60.9804 | 26.1164 | -0.06677 | 2.5852
640.074 | 61.0304 | 50.8283 | -0.37997 | 4.4597 | 640.045 | 61.0304 | 26.0277 | -0.062825 | 2.5859
640.574 | 61.0803 | 50.8135 | -0.35549 | 4.4609 | 640.545 | 61.0803 | 26.1344 | -0.06027 | 2.5868
641.074 | 61.1302 | 50.799 | -0.33752 | 4.4662 | 641.045 | 61.1302 | 25.8803 | -0.059303 | 2.5881
641.574 | 61.1801 | 50.7844 | -0.32622 | 4.4667 | 641.545 | 61.1801 | 26.019 | -0.059718 | 2.5912
642.074 | 61.23 | 50.7694 | -0.32055 | 4.4704 | 642.045 | 61.23 | 26.0144 | -0.061271 | 2.5913
642.574 | 61.2799 | 50.7539 | -0.319 | 4.4733 | 642.545 | 61.2799 | 26.0426 | -0.063588 | 2.5949
643.074 | 61.3299 | 50.7379 | -0.31995 | 4.4775 | 643.045 | 61.3299 | 26.0806 | -0.066433 | 2.596
643.574 | 61.3798 | 50.7215 | -0.32203 | 4.4781 | 643.545 | 61.3798 | 26.0525 | -0.069596 | 2.5971
644.074 | 61.4298 | 50.705 | -0.32417 | 4.4836 | 644.045 | 61.4298 | 25.9514 | -0.072828 | 2.5946
644.574 | 61.4797 | 50.6883 | -0.32573 | 4.4918 | 644.545 | 61.4797 | 25.9506 | -0.075696 | 2.5991
645.074 | 61.5297 | 50.6715 | -0.32646 | 4.497 | 645.045 | 61.5297 | 26.0578 | -0.077717 | 2.6001
645.574 | 61.5796 | 50.6548 | -0.32644 | 4.4985 | 645.545 | 61.5796 | 25.9868 | -0.07847 | 2.5994
646.074 | 61.6296 | 50.6383 | -0.32597 | 4.5073 | 646.045 | 61.6296 | 25.97 | -0.077986 | 2.6034
646.574 | 61.6796 | 50.6221 | -0.32548 | 4.5082 | 646.545 | 61.6796 | 26.098 | -0.076702 | 2.6009
647.074 | 61.7296 | 50.6062 | -0.32543 | 4.514 | 647.045 | 61.7296 | 26.0905 | -0.075302 | 2.6058
647.574 | 61.7798 | 50.5904 | -0.32612 | 4.5171 | 647.545 | 61.7798 | 26.0393 | -0.074643 | 2.6049
648.074 | 61.83 | 50.5749 | -0.32762 | 4.5245 | 648.045 | 61.83 | 25.9008 | -0.075277 | 2.6035
648.574 | 61.8801 | 50.559 | -0.32975 | 4.5288 | 648.545 | 61.8801 | 26.0682 | -0.077465 | 2.6055
649.074 | 61.9302 | 50.5426 | -0.33208 | 4.5299 | 649.045 | 61.9302 | 26.0509 | -0.081122 | 2.606
649.574 | 61.9803 | 50.5256 | -0.33406 | 4.5318 | 649.545 | 61.9803 | 25.9102 | -0.086038 | 2.605
650.074 | 62.0303 | 50.508 | -0.33523 | 4.5376 | 650.045 | 62.0303 | 26.02 | -0.091913 | 2.6061
650.574 | 62.0804 | 50.4902 | -0.33532 | 4.5417 | 650.545 | 62.0804 | 26.0208 | -0.098411 | 2.6044
651.074 | 62.1305 | 50.4727 | -0.33435 | 4.5468 | 651.045 | 62.1305 | 25.9781 | -0.10505 | 2.599
651.574 | 62.1806 | 50.4558 | -0.33257 | 4.5499 | 651.545 | 62.1806 | 25.8216 | -0.1109 | 2.6019
652.074 | 62.2307 | 50.4396 | -0.33028 | 4.5514 | 652.045 | 62.2307 | 25.9081 | -0.11493 | 2.599
652.574 | 62.2807 | 50.4238 | -0.32764 | 4.5602 | 652.545 | 62.2807 | 26.0138 | -0.11628 | 2.5994
653.074 | 62.3307 | 50.4079 | -0.32459 | 4.5625 | 653.045 | 62.3307 | 25.9692 | -0.11458 | 2.6007
653.574 | 62.3807 | 50.3917 | -0.3208 | 4.5684 | 653.545 | 62.3807 | 25.9899 | -0.11024 | 2.5979
654.074 | 62.4307 | 50.375 | -0.31582 | 4.5762 | 654.045 | 62.4307 | 25.9296 | -0.10419 | 2.6002
654.574 | 62.4807 | 50.358 | -0.30937 | 4.5796 | 654.545 | 62.4807 | 26.0327 | -0.097603 | 2.5993
655.074 | 62.5308 | 50.3415 | -0.3014 | 4.58 | 655.045 | 62.5308 | 25.8588 | -0.091419 | 2.5985
655.574 | 62.5808 | 50.3259 | -0.29237 | 4.5842 | 655.545 | 62.5808 | 25.8935 | -0.086111 | 2.5998
656.074 | 62.6309 | 50.3117 | -0.28313 | 4.5936 | 656.045 | 62.6309 | 25.8811 | -0.081721 | 2.5966
656.574 | 62.6809 | 50.2985 | -0.27467 | 4.5955 | 656.545 | 62.6809 | 25.9996 | -0.078081 | 2.6007
657.074 | 62.7309 | 50.286 | -0.26791 | 4.605 | 657.045 | 62.7309 | 25.8015 | -0.075095 | 2.5997
657.574 | 62.7809 | 50.2738 | -0.26358 | 4.6116 | 657.545 | 62.7809 | 25.8329 | -0.072769 | 2.5985
658.074 | 62.831 | 50.2617 | -0.262 | 4.6152 | 658.045 | 62.831 | 25.8667 | -0.071141 | 2.5985
658.574 | 62.881 | 50.2495 | -0.26306 | 4.6212 | 658.545 | 62.881 | 26.0125 | -0.070179 | 2.599
659.074 | 62.9311 | 50.2373 | -0.26617 | 4.6224 | 659.045 | 62.9311 | 25.6584 | -0.069709 | 2.6011
659.574 | 62.9812 | 50.2245 | -0.27033 | 4.6294 | 659.545 | 62.9812 | 25.8221 | -0.069478 | 2.5987
660.074 | 63.0313 | 50.2109 | -0.27434 | 4.6306 | 660.045 | 63.0313 | 25.8516 | -0.069375 | 2.6016
660.574 | 63.0813 | 50.1962 | -0.27695 | 4.6373 | 660.545 | 63.0813 | 25.9382 | -0.069421 | 2.5998
661.074 | 63.1314 | 50.1806 | -0.27726 | 4.6377 | 661.045 | 63.1314 | 25.9151 | -0.069944 | 2.5998
661.574 | 63.1814 | 50.1648 | -0.27493 | 4.6486 | 661.545 | 63.1814 | 25.8468 | -0.071116 | 2.602
662.074 | 63.2315 | 50.1496 | -0.2704 | 4.6527 | 662.045 | 63.2315 | 25.9908 | -0.073019 | 2.6006
662.574 | 63.2816 | 50.1356 | -0.26488 | 4.6532 | 662.545 | 63.2816 | 25.8691 | -0.075401 | 2.6008
663.074 | 63.3316 | 50.1232 | -0.26012 | 4.6588 | 663.045 | 63.3316 | 25.8821 | -0.077814 | 2.6005
663.574 | 63.3816 | 50.112 | -0.25807 | 4.6666 | 663.545 | 63.3816 | 25.7993 | -0.079823 | 2.6
664.074 | 63.4316 | 50.1015 | -0.26044 | 4.6681 | 664.045 | 63.4316 | 25.9221 | -0.081187 | 2.5956
664.574 | 63.4816 | 50.0909 | -0.26831 | 4.674 | 664.545 | 63.4816 | 25.8537 | -0.081897 | 2.598
665.074 | 63.5316 | 50.0795 | -0.28206 | 4.687 | 665.045 | 63.5316 | 26.0002 | -0.081954 | 2.5924
665.574 | 63.5816 | 50.0668 | -0.30111 | 4.6926 | 665.545 | 63.5816 | 25.8294 | -0.081472 | 2.5958
666.074 | 63.6316 | 50.0524 | -0.32407 | 4.6922 | 666.045 | 63.6316 | 25.9116 | -0.080319 | 2.5934
666.574 | 63.6816 | 50.0361 | -0.34912 | 4.6959 | 666.545 | 63.6816 | 25.8511 | -0.078403 | 2.5927
667.074 | 63.7316 | 50.0179 | -0.37362 | 4.7011 | 667.045 | 63.7316 | 25.9376 | -0.075647 | 2.5943
667.574 | 63.7816 | 49.9975 | -0.39503 | 4.706 | 667.545 | 63.7816 | 25.7462 | -0.072296 | 2.5925
668.074 | 63.8316 | 49.9751 | -0.41064 | 4.7107 | 668.045 | 63.8316 | 25.921 | -0.068887 | 2.591
668.574 | 63.8815 | 49.9512 | -0.4182 | 4.7114 | 668.545 | 63.8815 | 25.7429 | -0.066026 | 2.5912
669.074 | 63.9314 | 49.9264 | -0.41609 | 4.7216 | 669.045 | 63.9314 | 25.8844 | -0.064254 | 2.5911
669.574 | 63.9813 | 49.9017 | -0.40378 | 4.7269 | 669.545 | 63.9813 | 25.697 | -0.063629 | 2.5893
670.074 | 64.0312 | 49.8783 | -0.38185 | 4.727 | 670.045 | 64.0312 | 25.7698 | -0.063832 | 2.5877
670.574 | 64.0812 | 49.8571 | -0.35212 | 4.7311 | 670.545 | 64.0812 | 25.7625 | -0.063983 | 2.59
671.074 | 64.1312 | 49.8389 | -0.31738 | 4.7264 | 671.045 | 64.1312 | 25.7066 | -0.063173 | 2.5855
671.574 | 64.1811 | 49.8242 | -0.28116 | 4.7363 | 671.545 | 64.1811 | 25.8498 | -0.060854 | 2.5868
672.074 | 64.2311 | 49.8128 | -0.24725 | 4.7396 | 672.045 | 64.2311 | 25.7695 | -0.056646 | 2.5832
672.574 | 64.2811 | 49.8042 | -0.21901 | 4.7452 | 672.545 | 64.2811 | 25.7511 | -0.050503 | 2.5856
673.074 | 64.3311 | 49.7976 | -0.19911 | 4.7473 | 673.045 | 64.3311 | 25.8549 | -0.042908 | 2.5842
673.574 | 64.3811 | 49.7921 | -0.18902 | 4.7505 | 673.545 | 64.3811 | 25.9733 | -0.034334 | 2.5854
674.074 | 64.4311 | 49.7865 | -0.18903 | 4.7519 | 674.045 | 64.4311 | 25.6482 | -0.025009 | 2.5813
674.574 | 64.4811 | 49.78 | -0.1982 | 4.7572 | 674.545 | 64.4811 | 25.7629 | -0.015315 | 2.5814
675.074 | 64.5312 | 49.7718 | -0.21461 | 4.7638 | 675.045 | 64.5312 | 25.8889 | -0.0061196 | 2.5805
675.574 | 64.5811 | 49.7614 | -0.23574 | 4.7655 | 675.545 | 64.5811 | 25.7769 | 0.0011776 | 2.58
676.074 | 64.6312 | 49.7485 | -0.25896 | 4.77 | 676.045 | 64.6312 | 25.8198 | 0.0045352 | 2.5764
676.574 | 64.6811 | 49.7335 | -0.28206 | 4.7704 | 676.545 | 64.6811 | 25.6534 | 0.002082 | 2.5762
677.074 | 64.7311 | 49.717 | -0.30343 | 4.7782 | 677.045 | 64.7311 | 25.9771 | -0.007267 | 2.576
677.574 | 64.781 | 49.6996 | -0.32237 | 4.7823 | 677.545 | 64.781 | 25.6901 | -0.022951 | 2.5752
678.074 | 64.831 | 49.682 | -0.33895 | 4.7849 | 678.045 | 64.831 | 25.7687 | -0.042784 | 2.5729
678.574 | 64.8809 | 49.6645 | -0.35383 | 4.7887 | 678.545 | 64.8809 | 25.8795 | -0.063343 | 2.5705
679.074 | 64.9309 | 49.6472 | -0.36774 | 4.788 | 679.045 | 64.9309 | 25.7817 | -0.081321 | 2.5685
679.574 | 64.9809 | 49.6295 | -0.38108 | 4.7928 | 679.545 | 64.9809 | 25.9141 | -0.094224 | 2.5673
680.074 | 65.0308 | 49.611 | -0.39358 | 4.7939 | 680.045 | 65.0308 | 25.6617 | -0.1011 | 2.5672
680.574 | 65.0808 | 49.591 | -0.4043 | 4.7992 | 680.545 | 65.0808 | 25.7807 | -0.10268 | 2.5649
681.074 | 65.1308 | 49.5695 | -0.41161 | 4.7989 | 681.045 | 65.1308 | 25.7272 | -0.10043 | 2.5654
681.574 | 65.1808 | 49.5464 | -0.41379 | 4.8031 | 681.545 | 65.1808 | 25.9049 | -0.096286 | 2.5617
682.074 | 65.2308 | 49.5226 | -0.40946 | 4.8089 | 682.045 | 65.2308 | 25.7662 | -0.091914 | 2.56
682.574 | 65.2809 | 49.4989 | -0.39798 | 4.8121 | 682.545 | 65.2809 | 25.8149 | -0.08834 | 2.561
683.074 | 65.3311 | 49.4765 | -0.37978 | 4.8146 | 683.045 | 65.3311 | 26.154 | -0.08604 | 2.5566
683.574 | 65.3812 | 49.4562 | -0.35622 | 4.8107 | 683.545 | 65.3812 | 25.9734 | -0.085226 | 2.5565
684.074 | 65.4313 | 49.4385 | -0.32968 | 4.8191 | 684.045 | 65.4313 | 25.6339 | -0.08583 | 2.5569
684.574 | 65.4813 | 49.4235 | -0.30313 | 4.8235 | 684.545 | 65.4813 | 25.4254 | -0.087771 | 2.555
685.074 | 65.5313 | 49.4106 | -0.27963 | 4.8294 | 685.045 | 65.5313 | 25.7546 | -0.090719 | 2.5554
685.574 | 65.5812 | 49.3997 | -0.26197 | 4.8319 | 685.545 | 65.5812 | 25.6262 | -0.09457 | 2.553
686.074 | 65.6311 | 49.3899 | -0.25236 | 4.8337 | 686.045 | 65.6311 | 25.7293 | -0.099571 | 2.5539
686.574 | 65.6811 | 49.3808 | -0.25206 | 4.8368 | 686.545 | 65.6811 | 25.5767 | -0.10598 | 2.5483
687.074 | 65.731 | 49.3717 | -0.26127 | 4.8347 | 687.045 | 65.731 | 25.707 | -0.11352 | 2.5477
687.574 | 65.781 | 49.3617 | -0.27912 | 4.8422 | 687.545 | 65.781 | 25.627 | -0.12122 | 2.5484
688.074 | 65.831 | 49.3498 | -0.30351 | 4.8462 | 688.045 | 65.831 | 25.6771 | -0.12737 | 2.5468
688.574 | 65.881 | 49.335 | -0.33162 | 4.8508 | 688.545 | 65.881 | 25.7365 | -0.12982 | 2.5476
689.074 | 65.9312 | 49.3169 | -0.36019 | 4.8561 | 689.045 | 65.9312 | 25.5631 | -0.12684 | 2.5459
689.574 | 65.9813 | 49.2959 | -0.38585 | 4.8592 | 689.545 | 65.9813 | 25.7887 | -0.11787 | 2.5452
690.074 | 66.0315 | 49.2727 | -0.40601 | 4.8602 | 690.045 | 66.0315 | 25.7033 | -0.10409 | 2.5407
690.574 | 66.0817 | 49.2483 | -0.41918 | 4.8643 | 690.545 | 66.0817 | 25.7334 | -0.088147 | 2.5372
691.074 | 66.1319 | 49.224 | -0.42502 | 4.8695 | 691.045 | 66.1319 | 25.6378 | -0.073335 | 2.5373
691.574 | 66.182 | 49.2005 | -0.42442 | 4.8712 | 691.545 | 66.182 | 25.6538 | -0.062269 | 2.5347
692.074 | 66.2321 | 49.1786 | -0.41915 | 4.8786 | 692.045 | 66.2321 | 25.8106 | -0.056212 | 2.5331
692.574 | 66.282 | 49.1582 | -0.41129 | 4.8833 | 692.545 | 66.282 | 25.7343 | -0.054681 | 2.5322
693.074 | 66.332 | 49.139 | -0.4028 | 4.8933 | 693.045 | 66.332 | 25.604 | -0.056115 | 2.5321
693.574 | 66.3819 | 49.1206 | -0.39504 | 4.8931 | 693.545 | 66.3819 | 25.6745 | -0.058637 | 2.5284
694.074 | 66.4319 | 49.1022 | -0.38873 | 4.8912 | 694.045 | 66.4319 | 25.5956 | -0.060577 | 2.5265
694.574 | 66.4819 | 49.0836 | -0.38387 | 4.8954 | 694.545 | 66.4819 | 25.6315 | -0.061344 | 2.5257
695.074 | 66.5319 | 49.0644 | -0.38004 | 4.8996 | 695.045 | 66.5319 | 25.5468 | -0.061214 | 2.5249
695.574 | 66.582 | 49.0448 | -0.37665 | 4.9034 | 695.545 | 66.582 | 25.7842 | -0.060599 | 2.5234
696.074 | 66.632 | 49.0253 | -0.37321 | 4.9132 | 696.045 | 66.632 | 25.5367 | -0.059941 | 2.5237
696.574 | 66.682 | 49.0064 | -0.36943 | 4.9117 | 696.545 | 66.682 | 25.6845 | -0.059377 | 2.527
697.074 | 66.732 | 48.9881 | -0.36531 | 4.9161 | 697.045 | 66.732 | 25.4327 | -0.058612 | 2.5266
697.574 | 66.782 | 48.9703 | -0.36094 | 4.9192 | 697.545 | 66.782 | 25.7333 | -0.056998 | 2.5248
698.074 | 66.832 | 48.9527 | -0.35645 | 4.9239 | 698.045 | 66.832 | 25.5817 | -0.053977 | 2.5237
698.574 | 66.8819 | 48.9351 | -0.35188 | 4.9289 | 698.545 | 66.8819 | 25.7422 | -0.049219 | 2.5233
699.074 | 66.9318 | 48.9174 | -0.34727 | 4.9234 | 699.045 | 66.9318 | 25.4684 | -0.042973 | 2.5222
699.574 | 66.9816 | 48.8997 | -0.34257 | 4.9239 | 699.545 | 66.9816 | 25.5317 | -0.036015 | 2.5223
700.074 | 67.0314 | 48.8824 | -0.33778 | 4.9292 | 700.045 | 67.0314 | 25.5364 | -0.029356 | 2.5217
700.574 | 67.0812 | 48.8656 | -0.33298 | 4.9329 | 700.545 | 67.0812 | 25.5872 | -0.024152 | 2.522
701.074 | 67.1312 | 48.8494 | -0.32815 | 4.9392 | 701.045 | 67.1312 | 25.7247 | -0.021264 | 2.5219
701.574 | 67.1812 | 48.8335 | -0.32324 | 4.9421 | 701.545 | 67.1812 | 25.6879 | -0.021238 | 2.5232
702.074 | 67.2312 | 48.8177 | -0.31808 | 4.9442 | 702.045 | 67.2312 | 25.7198 | -0.023903 | 2.5211
702.574 | 67.2811 | 48.8017 | -0.31239 | 4.9495 | 702.545 | 67.2811 | 25.5537 | -0.028613 | 2.5217
703.074 | 67.3311 | 48.7856 | -0.30602 | 4.9502 | 703.045 | 67.3311 | 25.648 | -0.034245 | 2.5213
703.574 | 67.3811 | 48.7695 | -0.29902 | 4.9512 | 703.545 | 67.3811 | 25.6983 | -0.03967 | 2.52
704.074 | 67.431 | 48.7541 | -0.2918 | 4.9546 | 704.045 | 67.431 | 25.5441 | -0.044113 | 2.5204
704.574 | 67.481 | 48.7396 | -0.28514 | 4.9523 | 704.545 | 67.481 | 25.722 | -0.047312 | 2.5194
705.074 | 67.531 | 48.7263 | -0.27998 | 4.9645 | 705.045 | 67.531 | 25.5894 | -0.049691 | 2.5185
705.574 | 67.581 | 48.7139 | -0.27722 | 4.9619 | 705.545 | 67.581 | 25.596 | -0.051885 | 2.517
706.074 | 67.6309 | 48.7018 | -0.27741 | 4.9679 | 706.045 | 67.6309 | 25.5948 | -0.054582 | 2.5172
706.574 | 67.6809 | 48.6894 | -0.28061 | 4.9724 | 706.545 | 67.6809 | 25.752 | -0.058137 | 2.5182
707.074 | 67.7309 | 48.6762 | -0.28638 | 4.9759 | 707.045 | 67.7309 | 25.5493 | -0.062476 | 2.5182
707.574 | 67.7809 | 48.6618 | -0.29395 | 4.9806 | 707.545 | 67.7809 | 25.682 | -0.067034 | 2.5185
708.074 | 67.8309 | 48.6465 | -0.30237 | 4.9824 | 708.045 | 67.8309 | 25.5879 | -0.071195 | 2.5176
708.574 | 67.8809 | 48.6304 | -0.31092 | 4.9912 | 708.545 | 67.8809 | 25.7097 | -0.074337 | 2.5158
709.074 | 67.931 | 48.6139 | -0.31918 | 4.9949 | 709.045 | 67.931 | 25.4062 | -0.075831 | 2.5175
709.574 | 67.981 | 48.5975 | -0.32712 | 5.0046 | 709.545 | 67.981 | 25.6474 | -0.075408 | 2.5158
710.074 | 68.0311 | 48.5809 | -0.33507 | 5.0085 | 710.045 | 68.0311 | 25.5953 | -0.073074 | 2.5158
710.574 | 68.0812 | 48.5645 | -0.34335 | 5.0107 | 710.545 | 68.0812 | 25.4612 | -0.06906 | 2.513
711.074 | 68.1312 | 48.5479 | -0.35222 | 5.0211 | 711.045 | 68.1312 | 25.5354 | -0.06372 | 2.5135
711.574 | 68.1813 | 48.5308 | -0.36159 | 5.0227 | 711.545 | 68.1813 | 25.5175 | -0.057271 | 2.5096
712.074 | 68.2313 | 48.5129 | -0.37084 | 5.027 | 712.045 | 68.2313 | 25.7723 | -0.049985 | 2.5143
712.574 | 68.2812 | 48.494 | -0.37895 | 5.0331 | 712.545 | 68.2812 | 25.4704 | -0.041934 | 2.5131
713.074 | 68.3312 | 48.474 | -0.38458 | 5.0414 | 713.045 | 68.3312 | 25.5501 | -0.033112 | 2.5147
713.574 | 68.3812 | 48.4532 | -0.38639 | 5.0526 | 713.545 | 68.3812 | 25.4086 | -0.023629 | 2.515
714.074 | 68.4312 | 48.4317 | -0.38325 | 5.054 | 714.045 | 68.4312 | 25.634 | -0.013834 | 2.5152
714.574 | 68.4811 | 48.4103 | -0.37454 | 5.0611 | 714.545 | 68.4811 | 25.4722 | -0.004347 | 2.5168
715.074 | 68.5312 | 48.3895 | -0.36029 | 5.0653 | 715.045 | 68.5312 | 25.5858 | 0.0039921 | 2.5182
715.574 | 68.5813 | 48.3702 | -0.3413 | 5.0693 | 715.545 | 68.5813 | 25.4398 | 0.010349 | 2.517
716.074 | 68.6314 | 48.3529 | -0.31899 | 5.0764 | 716.045 | 68.6314 | 25.5367 | 0.014008 | 2.5112
716.574 | 68.6815 | 48.3377 | -0.29501 | 5.0804 | 716.545 | 68.6815 | 25.3503 | 0.014689 | 2.5113
717.074 | 68.7317 | 48.3244 | -0.27098 | 5.0814 | 717.045 | 68.7317 | 25.5303 | 0.012475 | 2.5103
717.574 | 68.7817 | 48.3128 | -0.24854 | 5.0813 | 717.545 | 68.7817 | 25.6612 | 0.0077785 | 2.5129
718.074 | 68.8317 | 48.3021 | -0.22879 | 5.089 | 718.045 | 68.8317 | 25.5228 | 0.0013338 | 2.5143
718.574 | 68.8816 | 48.2922 | -0.21267 | 5.0927 | 718.545 | 68.8816 | 25.5931 | -0.005906 | 2.5137
719.074 | 68.9315 | 48.2828 | -0.20095 | 5.0922 | 719.045 | 68.9315 | 25.45 | -0.013013 | 2.5118
719.574 | 68.9814 | 48.274 | -0.19418 | 5.0927 | 719.545 | 68.9814 | 25.682 | -0.019278 | 2.5089
720.074 | 69.0313 | 48.2659 | -0.19284 | 5.0968 | 720.045 | 69.0313 | 25.4298 | -0.02427 | 2.5083
720.574 | 69.0812 | 48.2581 | -0.19723 | 5.0994 | 720.545 | 69.0812 | 25.6433 | -0.028068 | 2.5084
721.074 | 69.1311 | 48.2502 | -0.2073 | 5.0942 | 721.045 | 69.1311 | 25.5113 | -0.031287 | 2.5112
721.574 | 69.1811 | 48.2417 | -0.22252 | 5.0933 | 721.545 | 69.1811 | 25.7543 | -0.034792 | 2.5079
722.074 | 69.2311 | 48.2317 | -0.24171 | 5.0949 | 722.045 | 69.2311 | 25.482 | -0.03929 | 2.508
722.574 | 69.2811 | 48.22 | -0.26308 | 5.1027 | 722.545 | 69.2811 | 25.6947 | -0.04532 | 2.5084
723.074 | 69.3311 | 48.2061 | -0.28426 | 5.1027 | 723.045 | 69.3311 | 25.5535 | -0.052983 | 2.5077
723.574 | 69.3811 | 48.1899 | -0.30278 | 5.1054 | 723.545 | 69.3811 | 25.6714 | -0.062025 | 2.5103
724.074 | 69.4311 | 48.1717 | -0.31651 | 5.1169 | 724.045 | 69.4311 | 25.4162 | -0.071999 | 2.5118
724.574 | 69.4811 | 48.1523 | -0.32398 | 5.1201 | 724.545 | 69.4811 | 25.4569 | -0.082535 | 2.5108
725.074 | 69.5311 | 48.1327 | -0.32482 | 5.1296 | 725.045 | 69.5311 | 25.5897 | -0.093319 | 2.5103
725.574 | 69.5811 | 48.114 | -0.31989 | 5.1377 | 725.545 | 69.5811 | 25.4545 | -0.10386 | 2.5097
726.074 | 69.6311 | 48.0971 | -0.31104 | 5.1425 | 726.045 | 69.6311 | 25.4732 | -0.11368 | 2.5111
726.574 | 69.6811 | 48.0821 | -0.30074 | 5.1457 | 726.545 | 69.6811 | 25.5096 | -0.12218 | 2.5135
727.074 | 69.731 | 48.069 | -0.29155 | 5.1513 | 727.045 | 69.731 | 25.3692 | -0.12858 | 2.5093
727.574 | 69.781 | 48.0569 | -0.28575 | 5.1621 | 727.545 | 69.781 | 25.6133 | -0.13246 | 2.5103
728.074 | 69.831 | 48.0453 | -0.28491 | 5.161 | 728.045 | 69.831 | 25.4754 | -0.13361 | 2.5093
728.574 | 69.8809 | 48.0333 | -0.28961 | 5.1669 | 728.545 | 69.8809 | 25.4626 | -0.13214 | 2.5099
729.074 | 69.9309 | 48.0204 | -0.29951 | 5.1742 | 729.045 | 69.9309 | 25.3089 | -0.1283 | 2.5054
729.574 | 69.9809 | 48.0062 | -0.31339 | 5.1801 | 729.545 | 69.9809 | 25.5915 | -0.12234 | 2.5066
730.074 | 70.031 | 47.9904 | -0.32957 | 5.1867 | 730.045 | 70.031 | 25.5357 | -0.11467 | 2.5053
730.574 | 70.0811 | 47.9731 | -0.34608 | 5.1875 | 730.545 | 70.0811 | 25.4807 | -0.10567 | 2.5097
731.074 | 70.1312 | 47.9545 | -0.36098 | 5.1998 | 731.045 | 70.1312 | 25.3573 | -0.095723 | 2.5081
731.574 | 70.1813 | 47.9346 | -0.37243 | 5.2027 | 731.545 | 70.1813 | 25.4518 | -0.085402 | 2.5109
732.074 | 70.2313 | 47.914 | -0.37889 | 5.2042 | 732.045 | 70.2313 | 25.5266 | -0.07538 | 2.5115
732.574 | 70.2813 | 47.8929 | -0.37921 | 5.2078 | 732.545 | 70.2813 | 25.2089 | -0.066271 | 2.5118
733.074 | 70.3313 | 47.8718 | -0.37278 | 5.2157 | 733.045 | 70.3313 | 25.4256 | -0.058675 | 2.5171
733.574 | 70.3812 | 47.8509 | -0.35956 | 5.2215 | 733.545 | 70.3812 | 25.3764 | -0.052818 | 2.5189
734.074 | 70.4311 | 47.831 | -0.34017 | 5.2213 | 734.045 | 70.4311 | 25.5353 | -0.048659 | 2.5222
734.574 | 70.4811 | 47.8128 | -0.3158 | 5.2327 | 734.545 | 70.4811 | 25.3051 | -0.045902 | 2.5213
735.074 | 70.5311 | 47.7968 | -0.2882 | 5.2369 | 735.045 | 70.5311 | 25.5011 | -0.044012 | 2.5226
735.574 | 70.5811 | 47.7833 | -0.25932 | 5.2447 | 735.545 | 70.5811 | 25.3705 | -0.042588 | 2.5254
736.074 | 70.6311 | 47.7722 | -0.23108 | 5.2495 | 736.045 | 70.6311 | 25.4814 | -0.041243 | 2.5284
736.574 | 70.681 | 47.7631 | -0.20522 | 5.2529 | 736.545 | 70.681 | 25.3263 | -0.039697 | 2.5288
737.074 | 70.731 | 47.7552 | -0.18296 | 5.2588 | 737.045 | 70.731 | 25.3149 | -0.037839 | 2.5299
737.574 | 70.781 | 47.748 | -0.16496 | 5.2604 | 737.545 | 70.781 | 25.5049 | -0.035697 | 2.533
738.074 | 70.831 | 47.7411 | -0.1516 | 5.2641 | 738.045 | 70.831 | 25.2697 | -0.033544 | 2.5349
738.574 | 70.881 | 47.7347 | -0.14288 | 5.2749 | 738.545 | 70.881 | 25.4179 | -0.031671 | 2.537
739.074 | 70.931 | 47.7287 | -0.13874 | 5.2741 | 739.045 | 70.931 | 25.4289 | -0.030549 | 2.5394
739.574 | 70.9811 | 47.7231 | -0.13907 | 5.2755 | 739.545 | 70.9811 | 25.5617 | -0.030423 | 2.5408
740.074 | 71.0312 | 47.7176 | -0.14356 | 5.2796 | 740.045 | 71.0312 | 25.4468 | -0.031257 | 2.5459
740.574 | 71.0813 | 47.7118 | -0.15165 | 5.2858 | 740.545 | 71.0813 | 25.3906 | -0.032607 | 2.5489
741.074 | 71.1313 | 47.7052 | -0.16238 | 5.2902 | 741.045 | 71.1313 | 25.3827 | -0.033766 | 2.5489
741.574 | 71.1813 | 47.6972 | -0.17449 | 5.2973 | 741.545 | 71.1813 | 25.4318 | -0.034117 | 2.5529
742.074 | 71.2313 | 47.6878 | -0.18647 | 5.3014 | 742.045 | 71.2313 | 25.4569 | -0.033338 | 2.5519
742.574 | 71.2812 | 47.677 | -0.19686 | 5.3077 | 742.545 | 71.2812 | 25.409 | -0.031668 | 2.5562
743.074 | 71.331 | 47.6653 | -0.20448 | 5.315 | 743.045 | 71.331 | 25.4222 | -0.029941 | 2.5575
743.574 | 71.3809 | 47.6532 | -0.20858 | 5.3186 | 743.545 | 71.3809 | 25.439 | -0.029181 | 2.5635
744.074 | 71.4307 | 47.6413 | -0.20896 | 5.3217 | 744.045 | 71.4307 | 25.3823 | -0.030246 | 2.5648
744.574 | 71.4806 | 47.6299 | -0.20597 | 5.328 | 744.545 | 71.4806 | 25.3647 | -0.033627 | 2.5723
745.074 | 71.5305 | 47.6191 | -0.20039 | 5.3347 | 745.045 | 71.5305 | 25.3339 | -0.039206 | 2.5756
745.574 | 71.5804 | 47.6091 | -0.19337 | 5.3352 | 745.545 | 71.5804 | 25.417 | -0.046342 | 2.58
746.074 | 71.6303 | 47.5997 | -0.18621 | 5.339 | 746.045 | 71.6303 | 25.5311 | -0.054132 | 2.5808
746.574 | 71.6803 | 47.591 | -0.1803 | 5.3465 | 746.545 | 71.6803 | 25.34 | -0.061481 | 2.5863
747.074 | 71.7303 | 47.5828 | -0.17697 | 5.3502 | 747.045 | 71.7303 | 25.255 | -0.067479 | 2.5867
747.574 | 71.7802 | 47.5753 | -0.17735 | 5.3544 | 747.545 | 71.7802 | 25.2859 | -0.07135 | 2.5886
748.074 | 71.8303 | 47.5683 | -0.18214 | 5.3572 | 748.045 | 71.8303 | 25.4406 | -0.072892 | 2.5878
748.574 | 71.8802 | 47.5613 | -0.19139 | 5.3625 | 748.545 | 71.8802 | 25.4684 | -0.072532 | 2.5911
749.074 | 71.9301 | 47.5536 | -0.20434 | 5.3655 | 749.045 | 71.9301 | 25.2597 | -0.071027 | 2.5951
749.574 | 71.98 | 47.5442 | -0.21943 | 5.3728 | 749.545 | 71.98 | 25.3426 | -0.069545 | 2.5963
750.074 | 72.0298 | 47.5327 | -0.23437 | 5.3793 | 750.045 | 72.0298 | 25.3556 | -0.069045 | 2.5979
750.574 | 72.0797 | 47.5189 | -0.24678 | 5.3875 | 750.545 | 72.0797 | 25.5382 | -0.070011 | 2.5981
751.074 | 72.1296 | 47.5033 | -0.25445 | 5.3922 | 751.045 | 72.1296 | 25.425 | -0.072291 | 2.6036
751.574 | 72.1796 | 47.4871 | -0.25593 | 5.4032 | 751.545 | 72.1796 | 25.3143 | -0.075137 | 2.6026
752.074 | 72.2296 | 47.4714 | -0.25079 | 5.4034 | 752.045 | 72.2296 | 25.353 | -0.077714 | 2.6045
752.574 | 72.2797 | 47.4571 | -0.23972 | 5.4135 | 752.545 | 72.2797 | 25.3738 | -0.079485 | 2.6096
753.074 | 72.3297 | 47.4446 | -0.22429 | 5.4165 | 753.045 | 72.3297 | 25.3849 | -0.080445 | 2.6142
753.574 | 72.3798 | 47.4338 | -0.20669 | 5.4241 | 753.545 | 72.3798 | 25.3637 | -0.081206 | 2.6153
754.074 | 72.4299 | 47.4246 | -0.18948 | 5.4328 | 754.045 | 72.4299 | 25.2985 | -0.082564 | 2.6164
754.574 | 72.4798 | 47.4167 | -0.17522 | 5.4409 | 754.545 | 72.4798 | 25.3082 | -0.085113 | 2.6181
755.074 | 72.5298 | 47.4099 | -0.16633 | 5.4504 | 755.045 | 72.5298 | 25.2385 | -0.088801 | 2.6183
755.574 | 72.5799 | 47.4041 | -0.16492 | 5.4558 | 755.545 | 72.5799 | 25.2808 | -0.092971 | 2.6192
756.074 | 72.6299 | 47.3991 | -0.17247 | 5.4646 | 756.045 | 72.6299 | 25.2589 | -0.096447 | 2.6231
756.574 | 72.68 | 47.394 | -0.18956 | 5.4694 | 756.545 | 72.68 | 25.3909 | -0.097947 | 2.6235
757.074 | 72.7301 | 47.3879 | -0.21567 | 5.4767 | 757.045 | 72.7301 | 25.2751 | -0.096647 | 2.6261
757.574 | 72.7802 | 47.3795 | -0.24912 | 5.4774 | 757.545 | 72.7802 | 25.2951 | -0.092376 | 2.6298
758.074 | 72.8303 | 47.3678 | -0.28651 | 5.4848 | 758.045 | 72.8303 | 25.183 | -0.085626 | 2.6335
758.574 | 72.8804 | 47.3522 | -0.32412 | 5.4883 | 758.545 | 72.8804 | 25.2899 | -0.07747 | 2.6333
759.074 | 72.9304 | 47.3326 | -0.35759 | 5.495 | 759.045 | 72.9304 | 25.328 | -0.069233 | 2.6357
759.574 | 72.9805 | 47.3098 | -0.38285 | 5.5026 | 759.545 | 72.9805 | 25.3066 | -0.062092 | 2.6379
760.074 | 73.0306 | 47.2849 | -0.39702 | 5.5036 | 760.045 | 73.0306 | 25.2798 | -0.056821 | 2.6369
760.574 | 73.0807 | 47.2595 | -0.39843 | 5.5097 | 760.545 | 73.0807 | 25.2118 | -0.053487 | 2.64
761.074 | 73.1307 | 47.235 | -0.38721 | 5.5173 | 761.045 | 73.1307 | 25.3814 | -0.051555 | 2.6457
761.574 | 73.1808 | 47.2127 | -0.36494 | 5.5258 | 761.545 | 73.1808 | 25.24 | -0.050182 | 2.65
762.074 | 73.2308 | 47.1934 | -0.33438 | 5.5321 | 762.045 | 73.2308 | 25.3286 | -0.048446 | 2.6536
762.574 | 73.2809 | 47.1773 | -0.29886 | 5.5455 | 762.545 | 73.2809 | 25.0922 | -0.045771 | 2.6543
763.074 | 73.331 | 47.1641 | -0.26192 | 5.5493 | 763.045 | 73.331 | 25.2905 | -0.042184 | 2.6553
763.574 | 73.3811 | 47.1536 | -0.22679 | 5.5633 | 763.545 | 73.3811 | 25.1389 | -0.038166 | 2.6619
764.074 | 73.4312 | 47.1452 | -0.19602 | 5.5658 | 764.045 | 73.4312 | 25.3455 | -0.034552 | 2.6597
764.574 | 73.4813 | 47.1383 | -0.17138 | 5.5781 | 764.545 | 73.4813 | 25.1438 | -0.032096 | 2.6656
765.074 | 73.5312 | 47.1326 | -0.15411 | 5.5859 | 765.045 | 73.5312 | 25.2413 | -0.03123 | 2.6669
765.574 | 73.5812 | 47.1278 | -0.14458 | 5.5978 | 765.545 | 73.5812 | 25.1886 | -0.031894 | 2.6688
766.074 | 73.631 | 47.1233 | -0.14252 | 5.6051 | 766.045 | 73.631 | 25.4038 | -0.033737 | 2.6719
766.574 | 73.6809 | 47.1183 | -0.14694 | 5.6135 | 766.545 | 73.6809 | 25.1466 | -0.036231 | 2.6744
767.074 | 73.7308 | 47.1125 | -0.15632 | 5.6183 | 767.045 | 73.7308 | 25.3444 | -0.038994 | 2.6761
767.574 | 73.7807 | 47.1051 | -0.1686 | 5.6248 | 767.545 | 73.7807 | 25.0798 | -0.04198 | 2.6771
768.074 | 73.8307 | 47.0959 | -0.18171 | 5.6289 | 768.045 | 73.8307 | 25.368 | -0.045348 | 2.6838
768.574 | 73.8807 | 47.0852 | -0.19351 | 5.6357 | 768.545 | 73.8807 | 25.2369 | -0.049507 | 2.6836
769.074 | 73.9306 | 47.0733 | -0.20238 | 5.6385 | 769.045 | 73.9306 | 25.2816 | -0.054686 | 2.6842
769.574 | 73.9806 | 47.0609 | -0.20738 | 5.6494 | 769.545 | 73.9806 | 25.1467 | -0.060886 | 2.6858
770.074 | 74.0305 | 47.0487 | -0.20833 | 5.6537 | 770.045 | 74.0305 | 25.2644 | -0.0678 | 2.6887
770.574 | 74.0804 | 47.0371 | -0.20579 | 5.6592 | 770.545 | 74.0804 | 25.2911 | -0.075034 | 2.6905
771.074 | 74.1303 | 47.0265 | -0.20087 | 5.6693 | 771.045 | 74.1303 | 25.1684 | -0.082078 | 2.6901
771.574 | 74.1803 | 47.0169 | -0.19493 | 5.6769 | 771.545 | 74.1803 | 25.2134 | -0.088525 | 2.6931
772.074 | 74.2302 | 47.008 | -0.18932 | 5.6866 | 772.045 | 74.2302 | 25.3636 | -0.094131 | 2.6911
772.574 | 74.2802 | 46.9997 | -0.18513 | 5.6903 | 772.545 | 74.2802 | 25.1819 | -0.098547 | 2.6934
773.074 | 74.3303 | 46.9916 | -0.18313 | 5.6925 | 773.045 | 74.3303 | 25.2849 | -0.10169 | 2.6948
773.574 | 74.3804 | 46.9834 | -0.1836 | 5.7024 | 773.545 | 74.3804 | 25.2913 | -0.10341 | 2.6985
774.074 | 74.4305 | 46.975 | -0.18647 | 5.7063 | 774.045 | 74.4305 | 25.2665 | -0.10359 | 2.7002
774.574 | 74.4806 | 46.9661 | -0.19129 | 5.7126 | 774.545 | 74.4806 | 25.2334 | -0.10217 | 2.7008
775.074 | 74.5307 | 46.9568 | -0.19742 | 5.7193 | 775.045 | 74.5307 | 25.0849 | -0.099132 | 2.6996
775.574 | 74.5807 | 46.9467 | -0.20412 | 5.7255 | 775.545 | 74.5807 | 25.1167 | -0.094642 | 2.7049
776.074 | 74.6307 | 46.9359 | -0.21064 | 5.7403 | 776.045 | 74.6307 | 25.0595 | -0.088904 | 2.7102
776.574 | 74.6807 | 46.9246 | -0.21636 | 5.7469 | 776.545 | 74.6807 | 25.1973 | -0.082184 | 2.7103
777.074 | 74.7307 | 46.913 | -0.22082 | 5.7556 | 777.045 | 74.7307 | 25.0767 | -0.074898 | 2.712
777.574 | 74.7807 | 46.9014 | -0.22377 | 5.7684 | 777.545 | 74.7807 | 25.2325 | -0.067538 | 2.7167
778.074 | 74.8308 | 46.8897 | -0.22512 | 5.7755 | 778.045 | 74.8308 | 25.1503 | -0.060596 | 2.7169
778.574 | 74.8809 | 46.8781 | -0.22485 | 5.7903 | 778.545 | 74.8809 | 25.1786 | -0.054363 | 2.7174
779.074 | 74.9311 | 46.8667 | -0.22299 | 5.7968 | 779.045 | 74.9311 | 24.9616 | -0.048883 | 2.7207
779.574 | 74.9812 | 46.8552 | -0.21956 | 5.8009 | 779.545 | 74.9812 | 25.1333 | -0.043894 | 2.722
780.074 | 75.0314 | 46.8439 | -0.21459 | 5.8166 | 780.045 | 75.0314 | 25.0363 | -0.038977 | 2.7286
780.574 | 75.0815 | 46.8329 | -0.20816 | 5.8186 | 780.545 | 75.0815 | 25.2338 | -0.033501 | 2.7275
781.074 | 75.1316 | 46.8222 | -0.20044 | 5.8261 | 781.045 | 75.1316 | 25.0844 | -0.027115 | 2.7325
781.574 | 75.1816 | 46.8119 | -0.19175 | 5.8316 | 781.545 | 75.1816 | 25.0687 | -0.019677 | 2.7374
782.074 | 75.2316 | 46.8023 | -0.18269 | 5.8404 | 782.045 | 75.2316 | 25.1167 | -0.011433 | 2.7364
782.574 | 75.2816 | 46.7933 | -0.17401 | 5.8486 | 782.545 | 75.2816 | 25.0951 | -0.0030383 | 2.7377
783.074 | 75.3315 | 46.7852 | -0.16657 | 5.855 | 783.045 | 75.3315 | 25.1662 | 0.0047179 | 2.7419
783.574 | 75.3815 | 46.778 | -0.16122 | 5.8674 | 783.545 | 75.3815 | 25.1303 | 0.010949 | 2.7454
784.074 | 75.4315 | 46.7714 | -0.15862 | 5.8726 | 784.045 | 75.4315 | 25.1161 | 0.014949 | 2.7469
784.574 | 75.4815 | 46.765 | -0.15911 | 5.8877 | 784.545 | 75.4815 | 25.0727 | 0.016196 | 2.746
785.074 | 75.5315 | 46.7584 | -0.16261 | 5.8926 | 785.045 | 75.5315 | 25.2473 | 0.014608 | 2.7492
785.574 | 75.5816 | 46.751 | -0.16867 | 5.8973 | 785.545 | 75.5816 | 25.1909 | 0.010455 | 2.7535
786.074 | 75.6316 | 46.7426 | -0.17655 | 5.9052 | 786.045 | 75.6316 | 25.1677 | 0.0041791 | 2.7526
786.574 | 75.6817 | 46.7332 | -0.18548 | 5.915 | 786.545 | 75.6817 | 25.1537 | -0.0034976 | 2.7516
787.074 | 75.7317 | 46.723 | -0.19493 | 5.9268 | 787.045 | 75.7317 | 25.1398 | -0.011875 | 2.7539
787.574 | 75.7816 | 46.7125 | -0.20459 | 5.923 | 787.545 | 75.7816 | 25.079 | -0.02027 | 2.7565
788.074 | 75.8316 | 46.7021 | -0.21446 | 5.9229 | 788.045 | 75.8316 | 25.0392 | -0.028172 | 2.7575
788.574 | 75.8815 | 46.6915 | -0.2247 | 5.9303 | 788.545 | 75.8815 | 25.2245 | -0.035408 | 2.7587
789.074 | 75.9315 | 46.6808 | -0.23539 | 5.941 | 789.045 | 75.9315 | 25.0204 | -0.041818 | 2.7616
789.574 | 75.9814 | 46.6696 | -0.24612 | 5.9365 | 789.545 | 75.9814 | 25.2781 | -0.047409 | 2.7622
790.074 | 76.0313 | 46.6575 | -0.25617 | 5.942 | 790.045 | 76.0313 | 25.175 | -0.052292 | 2.7638
790.574 | 76.0812 | 46.6439 | -0.26432 | 5.9549 | 790.545 | 76.0812 | 25.2391 | -0.0566 | 2.7675
791.074 | 76.1312 | 46.629 | -0.26912 | 5.963 | 791.045 | 76.1312 | 25.1369 | -0.060434 | 2.7699
791.574 | 76.1812 | 46.6132 | -0.26942 | 5.9699 | 791.545 | 76.1812 | 25.2135 | -0.064245 | 2.7717
792.074 | 76.2312 | 46.5971 | -0.26451 | 5.9768 | 792.045 | 76.2312 | 25.0796 | -0.068415 | 2.7752
792.574 | 76.2811 | 46.5817 | -0.2545 | 5.9885 | 792.545 | 76.2811 | 25.1124 | -0.073432 | 2.7754
793.074 | 76.331 | 46.5677 | -0.24034 | 5.9975 | 793.045 | 76.331 | 25.0924 | -0.079465 | 2.7769
793.574 | 76.3808 | 46.5556 | -0.22364 | 6.0078 | 793.545 | 76.3808 | 25.1278 | -0.085937 | 2.7827
794.074 | 76.4307 | 46.5454 | -0.20652 | 6.0094 | 794.045 | 76.4307 | 24.9509 | -0.092511 | 2.7831
794.574 | 76.4805 | 46.5369 | -0.19121 | 6.0165 | 794.545 | 76.4805 | 25.1153 | -0.10121 | 2.7824
795.074 | 76.5305 | 46.5295 | -0.17913 | 6.0202 | 795.045 | 76.5305 | 24.9485 | -0.10968 | 2.7824
795.574 | 76.5805 | 46.5225 | -0.17057 | 6.0258 | 795.545 | 76.5805 | 25.2269 | -0.12242 | 2.7868
796.074 | 76.6304 | 46.5162 | -0.16531 | 6.0369 | 796.045 | 76.6304 | 25.048 | -0.14532 | 2.7903
796.574 | 76.6804 | 46.5098 | -0.1637 | 6.0423 | 796.545 | 76.6804 | 25.169 | -0.1851 | 2.7879
797.074 | 76.7302 | 46.5021 | -0.16774 | 6.0507 | 797.045 | 76.7302 | 24.9591 | -0.24732 | 2.7904
797.574 | 76.7802 | 46.4955 | -0.18148 | 6.051 | 797.545 | 76.7802 | 25.1552 | -0.33909 | 2.7901
798.074 | 76.8302 | 46.4866 | -0.21694 | 6.0548 | 798.045 | 76.8302 | 25.1062 | -0.51856 | 2.7919
798.574 | 76.8802 | 46.4724 | -0.34604 | 6.0612 | 798.545 | 76.8802 | 25.264 | -0.87306 | 2.7913
799.074 | 76.9303 | 46.4652 | 0 | 6.0701 | 799.045 | 76.9303 | 24.9778 | 0 | 2.7937

## 5. macro-TG
The tables contain data about macro thermogravimetric analysis. Macro TG experiments were performed for peat waste at 6 temperatures. Peat waste was heated at 200, 220, 240, 260, 280, and 300 °C by 60 min. For each temperature, three repetitions were done. The samples mass was around 3 g.
Time, s | macro-TG, %
| 200 °C (1) | 200 °C (2) | 200 °C (3) | 220 °C (1) | 220 °C (2) | 220 °C (3) | 240 °C (1) | 240 °C (2) | 240 °C (3) | 260 °C (1) | 260 °C (2) | 260 °C (3) | 280 °C (1) | 280 °C (2) | 280 °C (3) | 300 °C (1) | 300 °C (2) | 300 °C (3)
1 | 100% | 100% | 100% | 100% | 100% | 100% | 100% | 100% | 100% | 100% | 100% | 100% | 100% | 100% | 100% | 100% | 100% | 100%
2 | 100% | 100% | 100% | 100% | 100% | 100% | 100% | 100% | 100% | 100% | 100% | 100% | 100% | 100% | 100% | 100% | 100% | 100%
3 | 100% | 100% | 100% | 100% | 100% | 100% | 100% | 100% | 100% | 100% | 100% | 100% | 100% | 100% | 100% | 99.97% | 100% | 100%
4 | 100% | 100% | 100% | 100% | 100% | 100% | 100% | 100% | 100% | 100% | 100% | 100% | 100% | 100% | 100% | 99.97% | 100% | 100%
5 | 100% | 100% | 100% | 100% | 100% | 100% | 100% | 100% | 100% | 100% | 100% | 100% | 100% | 100% | 100% | 99.97% | 100% | 100%
6 | 100% | 100% | 100% | 100% | 100% | 100% | 100% | 100% | 100% | 100% | 100% | 100% | 100% | 100% | 100% | 99.97% | 100% | 100%
7 | 100% | 100% | 100% | 100% | 100% | 100% | 100% | 100% | 100% | 100% | 100% | 100% | 100% | 100% | 100% | 99.97% | 100% | 100%
8 | 100% | 100% | 100% | 100% | 100% | 100% | 100% | 100% | 100% | 100% | 100% | 100% | 100% | 100% | 100% | 99.97% | 100% | 100%
9 | 100% | 100% | 100% | 100% | 100% | 100% | 100% | 100% | 100% | 100% | 100% | 100% | 100% | 100% | 100% | 99.97% | 100% | 100%
10 | 100% | 100% | 100% | 100% | 100% | 100% | 100% | 100% | 100% | 100% | 100% | 100% | 100% | 100% | 100% | 99.97% | 100% | 100%
11 | 100% | 100% | 100% | 100% | 100% | 100% | 100% | 100% | 100% | 100% | 100% | 100% | 100% | 100% | 100% | 99.97% | 100% | 100%
12 | 100% | 100% | 100% | 100% | 100% | 100% | 100% | 100% | 100% | 100% | 100% | 100% | 100% | 100% | 100% | 99.97% | 100% | 100%
13 | 100% | 100% | 100% | 100% | 100% | 100% | 100% | 100% | 100% | 100% | 100% | 100% | 100% | 100% | 100% | 99.97% | 100% | 100%
14 | 100% | 100% | 100% | 100% | 100% | 100% | 100% | 100% | 100% | 100% | 100% | 100% | 100% | 100% | 100% | 99.97% | 100% | 100%
15 | 100% | 100% | 100% | 100% | 100% | 100% | 100% | 100% | 100% | 100% | 100% | 100% | 100% | 100% | 100% | 99.97% | 100% | 100%
16 | 100% | 100% | 100% | 100% | 100% | 100% | 100% | 100% | 100% | 100% | 100% | 100% | 100% | 100% | 100% | 99.97% | 100% | 100%
17 | 100% | 100% | 100% | 100% | 100% | 100% | 100% | 100% | 100% | 100% | 100% | 100% | 100% | 100% | 100% | 99.97% | 100% | 100%
18 | 100% | 100% | 100% | 100% | 100% | 100% | 100% | 100% | 100% | 100% | 100% | 100% | 100% | 100% | 100% | 99.97% | 100% | 100%
19 | 100% | 100% | 100% | 100% | 100% | 100% | 100% | 100% | 100% | 100% | 100% | 100% | 100% | 100% | 100% | 99.97% | 100% | 100%
20 | 100% | 100% | 100% | 100% | 100% | 100% | 100% | 100% | 100% | 100% | 100% | 100% | 100% | 100% | 100% | 99.97% | 100% | 100%
21 | 100% | 100% | 100% | 100% | 100% | 100% | 100% | 100% | 100% | 100% | 100% | 100% | 100% | 100% | 100% | 99.97% | 100% | 100%
22 | 100% | 100% | 100% | 100% | 100% | 100% | 100% | 100% | 100% | 100% | 100% | 100% | 100% | 100% | 100% | 99.97% | 100% | 100%
23 | 100% | 100% | 100% | 100% | 100% | 100% | 100% | 100% | 100% | 100% | 100% | 100% | 100% | 100% | 100% | 99.97% | 100% | 100%
24 | 100% | 100% | 100% | 100% | 100% | 100% | 100% | 100% | 100% | 100% | 100% | 100% | 100% | 100% | 100% | 99.97% | 100% | 100%
25 | 100% | 100% | 100% | 100% | 100% | 100% | 100% | 100% | 100% | 100% | 100% | 100% | 100% | 100% | 100% | 99.97% | 100% | 100%
26 | 100% | 100% | 100% | 100% | 100% | 100% | 100% | 99.97% | 100% | 100% | 100% | 100% | 100% | 100% | 100% | 99.97% | 100% | 100%
27 | 100% | 100% | 100% | 100% | 100% | 100% | 100% | 99.97% | 100% | 100% | 100% | 99.97% | 100% | 100% | 100% | 99.97% | 100% | 100%
28 | 100% | 100% | 100% | 100% | 100% | 100% | 100% | 99.97% | 100% | 100% | 100% | 99.97% | 100% | 100% | 100% | 99.97% | 100% | 100%
29 | 100% | 100% | 100% | 100% | 100% | 100% | 100% | 99.97% | 100% | 100% | 100% | 99.97% | 100% | 100% | 100% | 99.97% | 100% | 100%
30 | 100% | 100% | 100% | 100% | 100% | 100% | 100% | 99.97% | 100% | 100% | 100% | 99.97% | 100% | 100% | 100% | 99.97% | 100% | 100%
31 | 100% | 100% | 100% | 100% | 100% | 100% | 100% | 99.97% | 100% | 100% | 100% | 99.97% | 100% | 100% | 100% | 99.97% | 100% | 100%
32 | 100% | 100% | 100% | 100% | 100% | 100% | 100% | 99.97% | 100% | 100% | 100% | 99.97% | 100% | 100% | 100% | 99.97% | 100% | 100%
33 | 100% | 100% | 100% | 100% | 100% | 100% | 100% | 99.97% | 100% | 100% | 100% | 99.97% | 100% | 100% | 100% | 99.93% | 100% | 100%
34 | 100% | 100% | 100% | 100% | 100% | 100% | 100% | 99.97% | 100% | 100% | 100% | 99.97% | 100% | 100% | 100% | 99.93% | 100% | 100%
35 | 100% | 100% | 100% | 100% | 100% | 100% | 100% | 99.97% | 100% | 100% | 100% | 99.97% | 100% | 100% | 100% | 99.93% | 100% | 100%
36 | 100% | 100% | 100% | 100% | 100% | 100% | 100% | 99.97% | 100% | 100% | 99.97% | 99.97% | 100% | 100% | 100% | 99.93% | 100% | 100%
37 | 100% | 100% | 100% | 100% | 100% | 100% | 100% | 99.97% | 100% | 100% | 99.97% | 99.97% | 100% | 100% | 100% | 99.93% | 100% | 100%
38 | 100% | 100% | 100% | 100% | 100% | 100% | 100% | 99.97% | 100% | 100% | 99.97% | 99.97% | 100% | 100% | 100% | 99.93% | 100% | 100%
39 | 100% | 100% | 100% | 100% | 100% | 100% | 100% | 99.93% | 100% | 100% | 99.97% | 99.97% | 100% | 100% | 100% | 99.93% | 100% | 100%
40 | 100% | 100% | 100% | 100% | 100% | 100% | 100% | 99.93% | 100% | 100% | 99.97% | 99.97% | 100% | 100% | 100% | 99.93% | 100% | 100%
41 | 100% | 100% | 100% | 100% | 100% | 100% | 100% | 99.93% | 100% | 100% | 99.97% | 99.97% | 100% | 100% | 100% | 99.93% | 100% | 100%
43 | 100% | 100% | 100% | 100% | 100% | 100% | 100% | 99.93% | 100% | 100% | 99.97% | 99.97% | 100% | 100% | 100% | 99.93% | 100% | 100%
43 | 100% | 100% | 100% | 100% | 100% | 100% | 100% | 99.93% | 100% | 100% | 99.97% | 99.97% | 100% | 100% | 99.97% | 99.93% | 99.97% | 100%
44 | 100% | 100% | 99.97% | 100% | 100% | 100% | 100% | 99.93% | 100% | 100% | 99.97% | 99.97% | 100% | 100% | 99.97% | 99.93% | 99.97% | 100%
45 | 100% | 100% | 99.97% | 99.97% | 100% | 100% | 100% | 99.93% | 100% | 100% | 99.97% | 99.97% | 100% | 100% | 99.97% | 99.93% | 99.97% | 100%
46 | 100% | 100% | 99.97% | 99.97% | 100% | 100% | 100% | 99.93% | 100% | 100% | 99.97% | 99.97% | 100% | 100% | 99.97% | 99.93% | 99.97% | 100%
48 | 100% | 100% | 99.97% | 99.97% | 100% | 100% | 100% | 99.93% | 100% | 100% | 99.97% | 99.97% | 100% | 100% | 99.97% | 99.93% | 99.97% | 100%
49 | 100% | 100% | 99.97% | 99.97% | 100% | 100% | 100% | 99.93% | 100% | 100% | 99.97% | 99.97% | 100% | 100% | 99.97% | 99.93% | 99.97% | 100%
50 | 100% | 100% | 99.97% | 99.97% | 100% | 100% | 100% | 99.93% | 100% | 100% | 99.97% | 99.97% | 100% | 100% | 99.97% | 99.93% | 99.97% | 100%
51 | 100% | 100% | 99.97% | 99.97% | 100% | 100% | 100% | 99.93% | 100% | 100% | 99.97% | 99.97% | 100% | 100% | 99.97% | 99.93% | 99.97% | 100%
52 | 100% | 100% | 99.97% | 99.97% | 100% | 100% | 100% | 99.93% | 100% | 100% | 99.97% | 99.97% | 100% | 100% | 99.97% | 99.93% | 99.97% | 100%
53 | 100% | 100% | 99.97% | 99.97% | 100% | 100% | 100% | 99.93% | 100% | 100% | 99.97% | 99.97% | 100% | 100% | 99.97% | 99.93% | 99.97% | 100%
54 | 100% | 100% | 99.97% | 99.97% | 100% | 100% | 100% | 99.93% | 100% | 100% | 99.97% | 99.97% | 100% | 100% | 99.97% | 99.93% | 99.97% | 100%
55 | 100% | 100% | 99.97% | 99.97% | 100% | 100% | 100% | 99.9% | 100% | 100% | 99.97% | 99.97% | 100% | 100% | 99.97% | 99.93% | 99.97% | 100%
56 | 100% | 100% | 99.97% | 99.97% | 100% | 100% | 100% | 99.9% | 100% | 100% | 99.97% | 99.93% | 100% | 100% | 99.97% | 99.93% | 99.97% | 100%
57 | 100% | 100% | 99.97% | 99.97% | 100% | 100% | 100% | 99.9% | 100% | 100% | 99.97% | 99.93% | 100% | 100% | 99.97% | 99.93% | 99.97% | 100%
58 | 100% | 100% | 99.97% | 99.97% | 100% | 100% | 100% | 99.9% | 100% | 100% | 99.97% | 99.93% | 100% | 100% | 99.97% | 99.9% | 99.97% | 100%
59 | 100% | 100% | 99.97% | 99.97% | 100% | 100% | 100% | 99.9% | 100% | 100% | 99.97% | 99.93% | 100% | 100% | 99.97% | 99.9% | 99.97% | 100%
60 | 100% | 100% | 99.97% | 99.97% | 100% | 100% | 100% | 99.9% | 100% | 100% | 99.97% | 99.93% | 100% | 100% | 99.97% | 99.9% | 99.97% | 100%
61 | 100% | 100% | 99.97% | 99.97% | 100% | 100% | 100% | 99.9% | 100% | 100% | 99.97% | 99.93% | 100% | 100% | 99.97% | 99.9% | 99.97% | 100%
62 | 100% | 100% | 99.97% | 99.97% | 100% | 100% | 100% | 99.9% | 100% | 100% | 99.97% | 99.93% | 100% | 100% | 99.97% | 99.9% | 99.97% | 100%
63 | 100% | 100% | 99.97% | 99.97% | 100% | 100% | 100% | 99.9% | 100% | 100% | 99.97% | 99.93% | 100% | 100% | 99.97% | 99.9% | 99.97% | 100%
64 | 100% | 100% | 99.97% | 99.97% | 100% | 100% | 100% | 99.9% | 100% | 100% | 99.97% | 99.9% | 100% | 100% | 99.97% | 99.9% | 99.97% | 100%
65 | 100% | 100% | 99.97% | 99.97% | 100% | 100% | 100% | 99.9% | 100% | 100% | 99.97% | 99.9% | 100% | 100% | 99.93% | 99.9% | 99.97% | 100%
66 | 100% | 100% | 99.97% | 99.97% | 100% | 100% | 100% | 99.9% | 100% | 100% | 99.97% | 99.9% | 100% | 100% | 99.93% | 99.9% | 99.97% | 100%
67 | 100% | 100% | 99.93% | 99.97% | 100% | 100% | 100% | 99.9% | 100% | 100% | 99.97% | 99.9% | 100% | 100% | 99.93% | 99.9% | 99.97% | 99.97%
68 | 100% | 100% | 99.93% | 99.97% | 100% | 100% | 100% | 99.9% | 100% | 100% | 99.93% | 99.9% | 100% | 100% | 99.93% | 99.9% | 99.97% | 99.97%
69 | 100% | 100% | 99.93% | 99.97% | 100% | 100% | 100% | 99.9% | 100% | 100% | 99.93% | 99.9% | 100% | 100% | 99.93% | 99.9% | 99.97% | 99.97%
70 | 100% | 100% | 99.93% | 99.97% | 100% | 100% | 100% | 99.9% | 100% | 100% | 99.93% | 99.9% | 100% | 100% | 99.93% | 99.87% | 99.97% | 99.97%
71 | 100% | 100% | 99.93% | 99.97% | 100% | 100% | 100% | 99.9% | 100% | 100% | 99.93% | 99.9% | 100% | 100% | 99.93% | 99.87% | 99.97% | 99.97%
72 | 100% | 100% | 99.93% | 99.97% | 100% | 100% | 100% | 99.87% | 100% | 100% | 99.93% | 99.9% | 100% | 100% | 99.93% | 99.87% | 99.97% | 99.97%
73 | 100% | 100% | 99.93% | 99.97% | 100% | 100% | 100% | 99.87% | 100% | 100% | 99.93% | 99.87% | 100% | 100% | 99.93% | 99.87% | 99.97% | 99.97%
74 | 100% | 100% | 99.93% | 99.97% | 100% | 100% | 100% | 99.87% | 100% | 100% | 99.93% | 99.87% | 100% | 100% | 99.93% | 99.87% | 99.97% | 99.97%
75 | 100% | 100% | 99.93% | 99.97% | 100% | 100% | 100% | 99.87% | 100% | 100% | 99.93% | 99.87% | 100% | 100% | 99.93% | 99.87% | 99.97% | 99.97%
76 | 100% | 100% | 99.93% | 99.97% | 100% | 100% | 100% | 99.87% | 100% | 100% | 99.93% | 99.87% | 100% | 100% | 99.93% | 99.87% | 99.97% | 99.97%
77 | 100% | 100% | 99.93% | 99.97% | 100% | 100% | 100% | 99.87% | 100% | 100% | 99.93% | 99.87% | 100% | 100% | 99.93% | 99.87% | 99.97% | 99.97%
78 | 100% | 100% | 99.93% | 99.97% | 100% | 100% | 100% | 99.87% | 100% | 100% | 99.93% | 99.87% | 100% | 100% | 99.93% | 99.87% | 99.97% | 99.97%
79 | 100% | 100% | 99.93% | 99.97% | 100% | 100% | 100% | 99.87% | 100% | 100% | 99.93% | 99.87% | 100% | 100% | 99.9% | 99.87% | 99.97% | 99.97%
80 | 100% | 100% | 99.93% | 99.97% | 100% | 100% | 100% | 99.87% | 100% | 100% | 99.93% | 99.87% | 100% | 100% | 99.9% | 99.87% | 99.97% | 99.97%
81 | 100% | 100% | 99.93% | 99.97% | 100% | 100% | 100% | 99.87% | 100% | 100% | 99.93% | 99.83% | 100% | 100% | 99.9% | 99.87% | 99.97% | 99.97%
82 | 100% | 100% | 99.93% | 99.97% | 100% | 100% | 100% | 99.87% | 100% | 100% | 99.93% | 99.83% | 100% | 100% | 99.9% | 99.87% | 99.97% | 99.97%
83 | 100% | 100% | 99.93% | 99.97% | 100% | 100% | 100% | 99.87% | 100% | 100% | 99.93% | 99.83% | 100% | 100% | 99.9% | 99.87% | 99.97% | 99.97%
84 | 100% | 100% | 99.93% | 99.97% | 100% | 100% | 100% | 99.87% | 100% | 100% | 99.9% | 99.83% | 100% | 100% | 99.9% | 99.87% | 99.97% | 99.97%
85 | 100% | 100% | 99.93% | 99.97% | 100% | 100% | 100% | 99.87% | 100% | 100% | 99.9% | 99.83% | 100% | 100% | 99.9% | 99.87% | 99.97% | 99.97%
86 | 100% | 100% | 99.93% | 99.97% | 100% | 100% | 100% | 99.87% | 100% | 100% | 99.9% | 99.83% | 100% | 100% | 99.9% | 99.87% | 99.97% | 99.97%
87 | 100% | 100% | 99.93% | 99.97% | 100% | 100% | 100% | 99.87% | 100% | 100% | 99.9% | 99.83% | 100% | 100% | 99.9% | 99.87% | 99.97% | 99.97%
88 | 100% | 100% | 99.93% | 99.97% | 100% | 100% | 100% | 99.87% | 99.97% | 100% | 99.9% | 99.83% | 100% | 100% | 99.9% | 99.87% | 99.97% | 99.93%
89 | 100% | 100% | 99.93% | 99.97% | 100% | 100% | 100% | 99.87% | 99.97% | 100% | 99.9% | 99.83% | 100% | 100% | 99.9% | 99.87% | 99.97% | 99.93%
90 | 100% | 100% | 99.93% | 99.97% | 100% | 100% | 100% | 99.87% | 99.97% | 100% | 99.9% | 99.83% | 100% | 100% | 99.9% | 99.83% | 99.97% | 99.93%
91 | 100% | 100% | 99.93% | 99.97% | 100% | 100% | 100% | 99.87% | 99.97% | 100% | 99.9% | 99.83% | 100% | 100% | 99.87% | 99.83% | 99.97% | 99.93%
92 | 100% | 100% | 99.93% | 99.97% | 100% | 100% | 100% | 99.87% | 99.97% | 100% | 99.9% | 99.83% | 100% | 100% | 99.87% | 99.83% | 99.97% | 99.93%
93 | 100% | 100% | 99.93% | 99.97% | 100% | 100% | 100% | 99.87% | 99.97% | 100% | 99.9% | 99.83% | 100% | 100% | 99.87% | 99.83% | 99.97% | 99.93%
94 | 100% | 100% | 99.93% | 99.97% | 100% | 100% | 100% | 99.87% | 99.97% | 100% | 99.9% | 99.83% | 100% | 100% | 99.87% | 99.83% | 99.97% | 99.93%
95 | 100% | 100% | 99.93% | 99.97% | 100% | 100% | 100% | 99.87% | 99.97% | 100% | 99.9% | 99.83% | 100% | 100% | 99.87% | 99.83% | 99.97% | 99.93%
96 | 100% | 100% | 99.93% | 99.97% | 100% | 100% | 100% | 99.87% | 99.97% | 100% | 99.9% | 99.83% | 100% | 100% | 99.87% | 99.83% | 99.97% | 99.93%
97 | 100% | 100% | 99.93% | 99.97% | 100% | 100% | 100% | 99.87% | 99.97% | 100% | 99.87% | 99.83% | 100% | 100% | 99.87% | 99.83% | 99.97% | 99.93%
98 | 100% | 100% | 99.93% | 99.97% | 100% | 100% | 100% | 99.87% | 99.97% | 100% | 99.87% | 99.83% | 100% | 100% | 99.87% | 99.83% | 99.97% | 99.93%
99 | 100% | 100% | 99.9% | 99.97% | 100% | 100% | 100% | 99.87% | 99.97% | 100% | 99.87% | 99.83% | 100% | 100% | 99.87% | 99.8% | 99.97% | 99.93%
100 | 100% | 100% | 99.9% | 99.97% | 100% | 100% | 100% | 99.83% | 99.97% | 100% | 99.87% | 99.83% | 100% | 100% | 99.87% | 99.8% | 99.97% | 99.93%
101 | 100% | 100% | 99.9% | 99.97% | 100% | 100% | 100% | 99.83% | 99.97% | 100% | 99.87% | 99.8% | 100% | 100% | 99.83% | 99.8% | 99.97% | 99.93%
102 | 100% | 100% | 99.9% | 99.97% | 100% | 100% | 100% | 99.83% | 99.97% | 100% | 99.87% | 99.8% | 100% | 100% | 99.83% | 99.8% | 99.97% | 99.93%
103 | 100% | 100% | 99.9% | 99.97% | 100% | 100% | 100% | 99.83% | 99.97% | 100% | 99.87% | 99.8% | 100% | 100% | 99.83% | 99.8% | 99.93% | 99.93%
104 | 100% | 100% | 99.9% | 99.97% | 100% | 100% | 100% | 99.83% | 99.97% | 100% | 99.87% | 99.8% | 100% | 100% | 99.83% | 99.8% | 99.93% | 99.93%
105 | 100% | 100% | 99.9% | 99.97% | 100% | 100% | 100% | 99.83% | 99.93% | 100% | 99.87% | 99.8% | 100% | 100% | 99.83% | 99.8% | 99.93% | 99.93%
106 | 100% | 100% | 99.9% | 99.97% | 100% | 100% | 100% | 99.83% | 99.93% | 100% | 99.87% | 99.8% | 100% | 100% | 99.83% | 99.8% | 99.93% | 99.93%
107 | 100% | 100% | 99.9% | 99.97% | 100% | 100% | 100% | 99.83% | 99.93% | 100% | 99.87% | 99.8% | 100% | 100% | 99.83% | 99.8% | 99.93% | 99.93%
108 | 100% | 100% | 99.9% | 99.97% | 100% | 100% | 100% | 99.83% | 99.93% | 100% | 99.87% | 99.8% | 100% | 100% | 99.83% | 99.8% | 99.93% | 99.93%
109 | 100% | 100% | 99.9% | 99.97% | 100% | 100% | 100% | 99.8% | 99.93% | 100% | 99.87% | 99.8% | 100% | 100% | 99.83% | 99.8% | 99.93% | 99.93%
110 | 100% | 100% | 99.9% | 99.97% | 100% | 100% | 100% | 99.8% | 99.93% | 100% | 99.87% | 99.77% | 100% | 100% | 99.83% | 99.8% | 99.93% | 99.93%
111 | 100% | 100% | 99.9% | 99.97% | 100% | 100% | 100% | 99.8% | 99.93% | 100% | 99.87% | 99.77% | 100% | 100% | 99.83% | 99.8% | 99.93% | 99.93%
112 | 100% | 100% | 99.9% | 99.93% | 100% | 100% | 100% | 99.8% | 99.93% | 100% | 99.87% | 99.77% | 100% | 100% | 99.83% | 99.8% | 99.93% | 99.93%
113 | 100% | 100% | 99.9% | 99.93% | 100% | 100% | 100% | 99.8% | 99.93% | 100% | 99.87% | 99.77% | 100% | 100% | 99.83% | 99.8% | 99.93% | 99.93%
114 | 100% | 100% | 99.9% | 99.93% | 100% | 100% | 100% | 99.8% | 99.93% | 100% | 99.87% | 99.77% | 100% | 99.97% | 99.83% | 99.8% | 99.93% | 99.93%
115 | 100% | 100% | 99.9% | 99.93% | 100% | 100% | 100% | 99.8% | 99.93% | 100% | 99.87% | 99.77% | 100% | 99.97% | 99.83% | 99.8% | 99.93% | 99.93%
116 | 100% | 100% | 99.9% | 99.93% | 100% | 100% | 100% | 99.8% | 99.93% | 100% | 99.87% | 99.77% | 100% | 99.97% | 99.83% | 99.8% | 99.93% | 99.93%
117 | 100% | 100% | 99.9% | 99.93% | 100% | 100% | 100% | 99.8% | 99.93% | 100% | 99.87% | 99.77% | 100% | 99.97% | 99.8% | 99.8% | 99.93% | 99.93%
119 | 100% | 100% | 99.9% | 99.93% | 100% | 100% | 100% | 99.8% | 99.93% | 100% | 99.87% | 99.77% | 100% | 99.97% | 99.8% | 99.8% | 99.93% | 99.9%
120 | 100% | 100% | 99.9% | 99.93% | 100% | 100% | 100% | 99.8% | 99.93% | 100% | 99.87% | 99.73% | 100% | 99.97% | 99.8% | 99.8% | 99.93% | 99.9%
121 | 100% | 100% | 99.9% | 99.93% | 100% | 100% | 100% | 99.8% | 99.93% | 100% | 99.83% | 99.73% | 100% | 99.97% | 99.8% | 99.8% | 99.93% | 99.9%
122 | 100% | 100% | 99.9% | 99.93% | 100% | 100% | 100% | 99.8% | 99.93% | 100% | 99.83% | 99.73% | 100% | 99.97% | 99.8% | 99.77% | 99.93% | 99.9%
123 | 100% | 100% | 99.9% | 99.93% | 100% | 99.97% | 100% | 99.8% | 99.9% | 100% | 99.83% | 99.73% | 100% | 99.97% | 99.8% | 99.77% | 99.93% | 99.9%
124 | 100% | 100% | 99.9% | 99.93% | 100% | 99.97% | 100% | 99.8% | 99.9% | 100% | 99.83% | 99.73% | 100% | 99.97% | 99.8% | 99.77% | 99.93% | 99.9%
125 | 100% | 100% | 99.9% | 99.93% | 100% | 99.97% | 100% | 99.8% | 99.9% | 100% | 99.83% | 99.73% | 100% | 99.97% | 99.77% | 99.77% | 99.93% | 99.9%
126 | 100% | 100% | 99.9% | 99.93% | 100% | 99.97% | 100% | 99.8% | 99.9% | 100% | 99.83% | 99.73% | 100% | 99.97% | 99.77% | 99.77% | 99.93% | 99.9%
127 | 100% | 100% | 99.9% | 99.93% | 100% | 99.97% | 100% | 99.8% | 99.9% | 100% | 99.83% | 99.73% | 100% | 99.97% | 99.77% | 99.77% | 99.93% | 99.9%
128 | 100% | 100% | 99.9% | 99.93% | 100% | 99.97% | 100% | 99.8% | 99.9% | 100% | 99.83% | 99.73% | 100% | 99.97% | 99.77% | 99.77% | 99.93% | 99.9%
129 | 100% | 100% | 99.9% | 99.93% | 100% | 99.97% | 100% | 99.77% | 99.9% | 100% | 99.83% | 99.73% | 100% | 99.97% | 99.77% | 99.77% | 99.93% | 99.9%
130 | 100% | 100% | 99.9% | 99.93% | 99.97% | 99.97% | 100% | 99.77% | 99.9% | 100% | 99.83% | 99.7% | 100% | 99.97% | 99.77% | 99.77% | 99.93% | 99.9%
131 | 100% | 100% | 99.9% | 99.93% | 99.97% | 99.97% | 100% | 99.77% | 99.9% | 100% | 99.83% | 99.7% | 100% | 99.97% | 99.77% | 99.77% | 99.93% | 99.9%
132 | 100% | 100% | 99.9% | 99.93% | 99.97% | 99.97% | 100% | 99.77% | 99.9% | 100% | 99.8% | 99.7% | 100% | 99.97% | 99.77% | 99.77% | 99.93% | 99.9%
133 | 100% | 100% | 99.9% | 99.93% | 99.97% | 99.97% | 100% | 99.77% | 99.9% | 100% | 99.8% | 99.7% | 100% | 99.97% | 99.77% | 99.77% | 99.93% | 99.9%
134 | 100% | 100% | 99.9% | 99.93% | 99.97% | 99.97% | 100% | 99.77% | 99.9% | 100% | 99.8% | 99.7% | 100% | 99.97% | 99.77% | 99.77% | 99.93% | 99.87%
135 | 100% | 100% | 99.9% | 99.93% | 99.97% | 99.97% | 100% | 99.77% | 99.9% | 100% | 99.8% | 99.7% | 100% | 99.97% | 99.77% | 99.77% | 99.93% | 99.87%
136 | 100% | 100% | 99.9% | 99.93% | 99.97% | 99.97% | 100% | 99.77% | 99.9% | 100% | 99.8% | 99.7% | 100% | 99.97% | 99.77% | 99.77% | 99.93% | 99.87%
137 | 100% | 100% | 99.9% | 99.93% | 99.97% | 99.97% | 100% | 99.77% | 99.87% | 100% | 99.8% | 99.7% | 100% | 99.97% | 99.77% | 99.77% | 99.9% | 99.87%
138 | 100% | 100% | 99.9% | 99.93% | 99.97% | 99.97% | 100% | 99.77% | 99.87% | 100% | 99.8% | 99.7% | 100% | 99.97% | 99.77% | 99.77% | 99.9% | 99.87%
139 | 100% | 100% | 99.87% | 99.93% | 99.97% | 99.97% | 100% | 99.73% | 99.87% | 100% | 99.8% | 99.67% | 100% | 99.97% | 99.77% | 99.77% | 99.9% | 99.87%
140 | 100% | 100% | 99.87% | 99.93% | 99.97% | 99.97% | 100% | 99.73% | 99.87% | 100% | 99.8% | 99.67% | 100% | 99.97% | 99.77% | 99.77% | 99.9% | 99.87%
141 | 100% | 100% | 99.87% | 99.93% | 99.97% | 99.97% | 100% | 99.73% | 99.87% | 100% | 99.77% | 99.67% | 100% | 99.97% | 99.77% | 99.77% | 99.9% | 99.87%
142 | 100% | 100% | 99.87% | 99.93% | 99.97% | 99.97% | 100% | 99.73% | 99.87% | 100% | 99.77% | 99.67% | 100% | 99.97% | 99.77% | 99.77% | 99.9% | 99.87%
143 | 100% | 100% | 99.87% | 99.93% | 99.97% | 99.97% | 100% | 99.73% | 99.87% | 100% | 99.77% | 99.67% | 100% | 99.97% | 99.77% | 99.77% | 99.9% | 99.87%
144 | 100% | 100% | 99.87% | 99.93% | 99.93% | 99.97% | 100% | 99.73% | 99.87% | 100% | 99.77% | 99.67% | 100% | 99.97% | 99.73% | 99.77% | 99.9% | 99.87%
145 | 100% | 100% | 99.87% | 99.9% | 99.93% | 99.97% | 100% | 99.73% | 99.87% | 100% | 99.77% | 99.67% | 100% | 99.97% | 99.73% | 99.77% | 99.9% | 99.87%
146 | 100% | 100% | 99.87% | 99.9% | 99.93% | 99.97% | 100% | 99.73% | 99.87% | 100% | 99.77% | 99.63% | 100% | 99.97% | 99.73% | 99.77% | 99.9% | 99.87%
147 | 100% | 100% | 99.87% | 99.9% | 99.93% | 99.97% | 100% | 99.7% | 99.83% | 100% | 99.77% | 99.63% | 100% | 99.97% | 99.73% | 99.73% | 99.9% | 99.87%
148 | 100% | 100% | 99.87% | 99.9% | 99.93% | 99.97% | 100% | 99.7% | 99.83% | 100% | 99.77% | 99.63% | 100% | 99.97% | 99.73% | 99.73% | 99.9% | 99.87%
149 | 100% | 100% | 99.87% | 99.9% | 99.93% | 99.97% | 100% | 99.7% | 99.83% | 100% | 99.73% | 99.63% | 100% | 99.97% | 99.73% | 99.73% | 99.87% | 99.87%
150 | 100% | 100% | 99.87% | 99.9% | 99.93% | 99.97% | 100% | 99.7% | 99.83% | 100% | 99.73% | 99.63% | 100% | 99.97% | 99.73% | 99.73% | 99.87% | 99.87%
151 | 100% | 100% | 99.87% | 99.9% | 99.93% | 99.97% | 100% | 99.7% | 99.83% | 100% | 99.73% | 99.63% | 100% | 99.97% | 99.73% | 99.73% | 99.87% | 99.87%
152 | 100% | 100% | 99.87% | 99.9% | 99.93% | 99.93% | 100% | 99.7% | 99.83% | 100% | 99.73% | 99.6% | 100% | 99.97% | 99.73% | 99.73% | 99.87% | 99.87%
153 | 100% | 100% | 99.87% | 99.9% | 99.93% | 99.93% | 100% | 99.7% | 99.83% | 100% | 99.73% | 99.6% | 100% | 99.97% | 99.73% | 99.73% | 99.87% | 99.87%
154 | 100% | 100% | 99.87% | 99.9% | 99.93% | 99.93% | 100% | 99.7% | 99.83% | 100% | 99.73% | 99.6% | 100% | 99.97% | 99.7% | 99.73% | 99.87% | 99.87%
155 | 100% | 100% | 99.87% | 99.9% | 99.93% | 99.93% | 100% | 99.7% | 99.8% | 100% | 99.73% | 99.6% | 100% | 99.97% | 99.7% | 99.73% | 99.87% | 99.87%
156 | 100% | 100% | 99.87% | 99.9% | 99.93% | 99.93% | 100% | 99.7% | 99.8% | 100% | 99.73% | 99.6% | 100% | 99.97% | 99.7% | 99.73% | 99.87% | 99.87%
157 | 100% | 100% | 99.87% | 99.9% | 99.9% | 99.93% | 100% | 99.7% | 99.8% | 100% | 99.7% | 99.6% | 100% | 99.97% | 99.7% | 99.73% | 99.87% | 99.87%
158 | 100% | 100% | 99.87% | 99.9% | 99.9% | 99.93% | 100% | 99.7% | 99.8% | 100% | 99.7% | 99.6% | 100% | 99.97% | 99.7% | 99.73% | 99.87% | 99.87%
159 | 100% | 100% | 99.87% | 99.9% | 99.9% | 99.93% | 100% | 99.7% | 99.8% | 100% | 99.7% | 99.6% | 100% | 99.97% | 99.7% | 99.7% | 99.87% | 99.87%
160 | 100% | 100% | 99.87% | 99.9% | 99.9% | 99.93% | 100% | 99.7% | 99.8% | 100% | 99.7% | 99.6% | 100% | 99.97% | 99.7% | 99.7% | 99.87% | 99.87%
161 | 100% | 100% | 99.87% | 99.9% | 99.9% | 99.93% | 100% | 99.7% | 99.8% | 100% | 99.7% | 99.6% | 100% | 99.97% | 99.7% | 99.7% | 99.87% | 99.87%
162 | 100% | 100% | 99.87% | 99.9% | 99.9% | 99.93% | 100% | 99.7% | 99.8% | 100% | 99.7% | 99.6% | 100% | 99.97% | 99.7% | 99.7% | 99.87% | 99.87%
163 | 100% | 100% | 99.83% | 99.9% | 99.9% | 99.93% | 100% | 99.7% | 99.8% | 100% | 99.7% | 99.57% | 100% | 99.97% | 99.7% | 99.7% | 99.87% | 99.83%
164 | 100% | 100% | 99.83% | 99.9% | 99.9% | 99.93% | 100% | 99.7% | 99.8% | 100% | 99.7% | 99.57% | 100% | 99.97% | 99.67% | 99.7% | 99.87% | 99.83%
165 | 100% | 100% | 99.83% | 99.9% | 99.9% | 99.9% | 100% | 99.7% | 99.77% | 100% | 99.7% | 99.57% | 100% | 99.97% | 99.67% | 99.7% | 99.87% | 99.83%
166 | 100% | 100% | 99.83% | 99.9% | 99.9% | 99.9% | 100% | 99.7% | 99.77% | 100% | 99.7% | 99.57% | 100% | 99.97% | 99.67% | 99.7% | 99.87% | 99.83%
167 | 100% | 100% | 99.83% | 99.87% | 99.9% | 99.9% | 100% | 99.7% | 99.77% | 100% | 99.7% | 99.57% | 100% | 99.97% | 99.67% | 99.7% | 99.87% | 99.83%
168 | 100% | 100% | 99.83% | 99.87% | 99.87% | 99.9% | 100% | 99.7% | 99.77% | 100% | 99.7% | 99.57% | 100% | 99.97% | 99.67% | 99.7% | 99.87% | 99.83%
170 | 100% | 100% | 99.83% | 99.87% | 99.87% | 99.9% | 100% | 99.67% | 99.77% | 100% | 99.7% | 99.57% | 100% | 99.97% | 99.67% | 99.7% | 99.87% | 99.83%
170 | 100% | 100% | 99.83% | 99.87% | 99.87% | 99.9% | 100% | 99.67% | 99.77% | 100% | 99.7% | 99.57% | 100% | 99.97% | 99.67% | 99.7% | 99.83% | 99.83%
171 | 100% | 100% | 99.83% | 99.87% | 99.87% | 99.9% | 100% | 99.67% | 99.77% | 100% | 99.67% | 99.57% | 100% | 99.97% | 99.67% | 99.7% | 99.83% | 99.83%
172 | 100% | 100% | 99.83% | 99.87% | 99.87% | 99.9% | 100% | 99.67% | 99.77% | 100% | 99.67% | 99.57% | 100% | 99.97% | 99.67% | 99.67% | 99.83% | 99.8%
173 | 100% | 100% | 99.83% | 99.87% | 99.87% | 99.9% | 100% | 99.67% | 99.77% | 100% | 99.67% | 99.57% | 100% | 99.97% | 99.67% | 99.67% | 99.83% | 99.8%
174 | 100% | 100% | 99.83% | 99.87% | 99.87% | 99.9% | 100% | 99.67% | 99.77% | 100% | 99.67% | 99.57% | 100% | 99.93% | 99.63% | 99.67% | 99.83% | 99.8%
175 | 100% | 100% | 99.8% | 99.87% | 99.87% | 99.9% | 100% | 99.67% | 99.77% | 100% | 99.67% | 99.53% | 100% | 99.93% | 99.63% | 99.67% | 99.83% | 99.8%
177 | 100% | 100% | 99.8% | 99.87% | 99.87% | 99.9% | 100% | 99.67% | 99.77% | 100% | 99.67% | 99.53% | 100% | 99.93% | 99.63% | 99.67% | 99.83% | 99.8%
177 | 100% | 100% | 99.8% | 99.87% | 99.87% | 99.9% | 100% | 99.63% | 99.77% | 100% | 99.67% | 99.53% | 100% | 99.93% | 99.63% | 99.67% | 99.83% | 99.8%
178 | 100% | 100% | 99.8% | 99.87% | 99.87% | 99.9% | 100% | 99.63% | 99.73% | 100% | 99.67% | 99.53% | 100% | 99.93% | 99.63% | 99.67% | 99.83% | 99.8%
179 | 100% | 100% | 99.8% | 99.87% | 99.87% | 99.9% | 100% | 99.63% | 99.73% | 100% | 99.67% | 99.53% | 100% | 99.93% | 99.63% | 99.67% | 99.83% | 99.8%
180 | 100% | 100% | 99.8% | 99.87% | 99.87% | 99.9% | 100% | 99.63% | 99.73% | 100% | 99.67% | 99.53% | 100% | 99.93% | 99.63% | 99.67% | 99.83% | 99.8%
181 | 100% | 100% | 99.8% | 99.87% | 99.87% | 99.9% | 100% | 99.63% | 99.73% | 100% | 99.67% | 99.5% | 100% | 99.93% | 99.6% | 99.67% | 99.83% | 99.8%
182 | 100% | 100% | 99.8% | 99.87% | 99.87% | 99.9% | 100% | 99.63% | 99.73% | 100% | 99.67% | 99.5% | 100% | 99.93% | 99.6% | 99.67% | 99.83% | 99.8%
184 | 100% | 100% | 99.8% | 99.87% | 99.87% | 99.9% | 100% | 99.63% | 99.73% | 100% | 99.67% | 99.5% | 100% | 99.93% | 99.6% | 99.67% | 99.83% | 99.8%
184 | 100% | 100% | 99.8% | 99.87% | 99.87% | 99.9% | 100% | 99.63% | 99.73% | 100% | 99.67% | 99.5% | 100% | 99.93% | 99.6% | 99.67% | 99.8% | 99.8%
185 | 100% | 100% | 99.8% | 99.87% | 99.87% | 99.9% | 100% | 99.63% | 99.7% | 100% | 99.67% | 99.5% | 100% | 99.93% | 99.6% | 99.67% | 99.8% | 99.8%
187 | 100% | 100% | 99.8% | 99.87% | 99.87% | 99.9% | 100% | 99.63% | 99.7% | 100% | 99.63% | 99.47% | 100% | 99.93% | 99.6% | 99.67% | 99.8% | 99.77%
188 | 100% | 100% | 99.8% | 99.87% | 99.87% | 99.9% | 100% | 99.6% | 99.7% | 100% | 99.63% | 99.47% | 100% | 99.93% | 99.6% | 99.67% | 99.8% | 99.77%
189 | 100% | 100% | 99.8% | 99.87% | 99.87% | 99.9% | 100% | 99.6% | 99.7% | 100% | 99.63% | 99.47% | 100% | 99.93% | 99.6% | 99.63% | 99.8% | 99.77%
190 | 100% | 100% | 99.8% | 99.83% | 99.87% | 99.9% | 100% | 99.6% | 99.7% | 100% | 99.63% | 99.47% | 100% | 99.93% | 99.6% | 99.63% | 99.8% | 99.77%
191 | 100% | 100% | 99.8% | 99.83% | 99.87% | 99.87% | 100% | 99.6% | 99.7% | 100% | 99.63% | 99.43% | 100% | 99.93% | 99.6% | 99.63% | 99.8% | 99.77%
192 | 100% | 100% | 99.8% | 99.83% | 99.87% | 99.87% | 100% | 99.6% | 99.7% | 100% | 99.63% | 99.43% | 100% | 99.93% | 99.6% | 99.63% | 99.8% | 99.77%
193 | 100% | 100% | 99.8% | 99.83% | 99.87% | 99.87% | 100% | 99.6% | 99.7% | 100% | 99.63% | 99.43% | 100% | 99.93% | 99.6% | 99.63% | 99.8% | 99.77%
194 | 100% | 100% | 99.8% | 99.83% | 99.87% | 99.87% | 100% | 99.6% | 99.67% | 100% | 99.63% | 99.43% | 100% | 99.93% | 99.6% | 99.63% | 99.8% | 99.77%
195 | 100% | 100% | 99.8% | 99.83% | 99.87% | 99.87% | 100% | 99.6% | 99.67% | 100% | 99.63% | 99.43% | 100% | 99.93% | 99.57% | 99.63% | 99.8% | 99.77%
196 | 100% | 100% | 99.8% | 99.83% | 99.87% | 99.87% | 100% | 99.6% | 99.67% | 100% | 99.63% | 99.43% | 100% | 99.93% | 99.57% | 99.63% | 99.8% | 99.77%
197 | 100% | 100% | 99.8% | 99.83% | 99.87% | 99.87% | 100% | 99.6% | 99.67% | 100% | 99.6% | 99.4% | 100% | 99.93% | 99.57% | 99.63% | 99.8% | 99.77%
198 | 100% | 100% | 99.8% | 99.83% | 99.83% | 99.87% | 100% | 99.6% | 99.67% | 99.97% | 99.6% | 99.4% | 100% | 99.93% | 99.57% | 99.63% | 99.8% | 99.77%
199 | 100% | 100% | 99.8% | 99.83% | 99.83% | 99.87% | 100% | 99.57% | 99.67% | 99.97% | 99.6% | 99.4% | 100% | 99.9% | 99.57% | 99.63% | 99.77% | 99.73%
200 | 100% | 100% | 99.8% | 99.83% | 99.83% | 99.87% | 100% | 99.57% | 99.67% | 99.97% | 99.6% | 99.4% | 100% | 99.9% | 99.57% | 99.63% | 99.77% | 99.73%
201 | 100% | 100% | 99.8% | 99.83% | 99.83% | 99.87% | 100% | 99.57% | 99.67% | 99.97% | 99.6% | 99.4% | 100% | 99.9% | 99.57% | 99.63% | 99.77% | 99.73%
202 | 100% | 100% | 99.8% | 99.83% | 99.83% | 99.87% | 100% | 99.57% | 99.67% | 99.97% | 99.6% | 99.37% | 100% | 99.9% | 99.57% | 99.63% | 99.77% | 99.73%
203 | 100% | 100% | 99.8% | 99.83% | 99.83% | 99.87% | 100% | 99.57% | 99.63% | 99.97% | 99.6% | 99.37% | 100% | 99.9% | 99.57% | 99.6% | 99.77% | 99.73%
204 | 100% | 100% | 99.77% | 99.83% | 99.83% | 99.87% | 100% | 99.57% | 99.63% | 99.97% | 99.6% | 99.37% | 100% | 99.9% | 99.53% | 99.6% | 99.77% | 99.73%
205 | 100% | 100% | 99.77% | 99.83% | 99.83% | 99.87% | 100% | 99.57% | 99.63% | 99.97% | 99.57% | 99.37% | 100% | 99.9% | 99.53% | 99.6% | 99.77% | 99.73%
206 | 100% | 100% | 99.77% | 99.83% | 99.83% | 99.87% | 100% | 99.57% | 99.63% | 99.97% | 99.57% | 99.37% | 100% | 99.9% | 99.53% | 99.6% | 99.77% | 99.73%
207 | 100% | 100% | 99.77% | 99.83% | 99.83% | 99.87% | 100% | 99.53% | 99.63% | 99.97% | 99.57% | 99.37% | 100% | 99.9% | 99.53% | 99.6% | 99.77% | 99.73%
208 | 100% | 100% | 99.77% | 99.83% | 99.83% | 99.83% | 100% | 99.53% | 99.63% | 99.97% | 99.57% | 99.33% | 100% | 99.9% | 99.53% | 99.6% | 99.77% | 99.73%
209 | 100% | 100% | 99.77% | 99.83% | 99.83% | 99.83% | 100% | 99.53% | 99.63% | 99.97% | 99.57% | 99.33% | 100% | 99.9% | 99.53% | 99.6% | 99.77% | 99.73%
210 | 100% | 100% | 99.77% | 99.83% | 99.83% | 99.83% | 99.97% | 99.53% | 99.63% | 99.97% | 99.57% | 99.33% | 100% | 99.9% | 99.5% | 99.6% | 99.77% | 99.73%
211 | 100% | 100% | 99.77% | 99.83% | 99.83% | 99.83% | 99.97% | 99.53% | 99.63% | 99.97% | 99.57% | 99.33% | 100% | 99.9% | 99.5% | 99.6% | 99.73% | 99.73%
212 | 100% | 100% | 99.77% | 99.83% | 99.83% | 99.83% | 99.97% | 99.53% | 99.63% | 99.97% | 99.57% | 99.33% | 100% | 99.9% | 99.5% | 99.6% | 99.73% | 99.7%
213 | 100% | 100% | 99.77% | 99.83% | 99.83% | 99.83% | 99.97% | 99.5% | 99.63% | 99.97% | 99.53% | 99.33% | 100% | 99.9% | 99.5% | 99.6% | 99.73% | 99.7%
214 | 100% | 100% | 99.77% | 99.83% | 99.83% | 99.83% | 99.97% | 99.5% | 99.63% | 99.97% | 99.53% | 99.33% | 100% | 99.9% | 99.5% | 99.6% | 99.73% | 99.7%
215 | 100% | 100% | 99.77% | 99.83% | 99.83% | 99.83% | 99.97% | 99.5% | 99.6% | 99.97% | 99.53% | 99.3% | 100% | 99.9% | 99.5% | 99.6% | 99.73% | 99.7%
216 | 100% | 100% | 99.77% | 99.83% | 99.83% | 99.83% | 99.97% | 99.5% | 99.6% | 99.97% | 99.53% | 99.3% | 100% | 99.9% | 99.47% | 99.6% | 99.73% | 99.7%
217 | 100% | 100% | 99.77% | 99.83% | 99.83% | 99.83% | 99.97% | 99.5% | 99.6% | 99.97% | 99.53% | 99.3% | 100% | 99.9% | 99.47% | 99.6% | 99.73% | 99.7%
218 | 100% | 100% | 99.77% | 99.83% | 99.83% | 99.83% | 99.97% | 99.5% | 99.6% | 99.97% | 99.53% | 99.3% | 100% | 99.9% | 99.47% | 99.6% | 99.73% | 99.7%
219 | 100% | 100% | 99.77% | 99.83% | 99.83% | 99.83% | 99.97% | 99.5% | 99.6% | 99.93% | 99.53% | 99.3% | 100% | 99.9% | 99.47% | 99.6% | 99.73% | 99.7%
220 | 100% | 100% | 99.77% | 99.83% | 99.8% | 99.83% | 99.97% | 99.5% | 99.6% | 99.93% | 99.53% | 99.3% | 100% | 99.9% | 99.47% | 99.6% | 99.73% | 99.7%
221 | 100% | 100% | 99.77% | 99.83% | 99.8% | 99.83% | 99.97% | 99.5% | 99.57% | 99.93% | 99.53% | 99.3% | 100% | 99.87% | 99.47% | 99.57% | 99.73% | 99.7%
222 | 100% | 100% | 99.77% | 99.83% | 99.8% | 99.83% | 99.97% | 99.5% | 99.57% | 99.93% | 99.5% | 99.27% | 100% | 99.87% | 99.47% | 99.57% | 99.73% | 99.7%
223 | 100% | 100% | 99.77% | 99.83% | 99.8% | 99.83% | 99.97% | 99.47% | 99.57% | 99.93% | 99.5% | 99.27% | 100% | 99.87% | 99.47% | 99.57% | 99.73% | 99.7%
224 | 100% | 100% | 99.77% | 99.83% | 99.8% | 99.83% | 99.97% | 99.47% | 99.57% | 99.93% | 99.5% | 99.27% | 100% | 99.87% | 99.47% | 99.57% | 99.73% | 99.7%
225 | 100% | 100% | 99.77% | 99.83% | 99.8% | 99.83% | 99.97% | 99.47% | 99.57% | 99.93% | 99.5% | 99.27% | 100% | 99.87% | 99.43% | 99.57% | 99.73% | 99.7%
226 | 100% | 100% | 99.77% | 99.83% | 99.8% | 99.83% | 99.97% | 99.47% | 99.57% | 99.93% | 99.5% | 99.27% | 100% | 99.87% | 99.43% | 99.57% | 99.73% | 99.7%
227 | 100% | 100% | 99.77% | 99.83% | 99.8% | 99.83% | 99.97% | 99.47% | 99.57% | 99.93% | 99.5% | 99.23% | 100% | 99.87% | 99.43% | 99.57% | 99.73% | 99.67%
228 | 100% | 100% | 99.77% | 99.83% | 99.8% | 99.83% | 99.97% | 99.47% | 99.57% | 99.93% | 99.47% | 99.23% | 100% | 99.87% | 99.43% | 99.57% | 99.73% | 99.67%
229 | 100% | 100% | 99.77% | 99.83% | 99.8% | 99.83% | 99.97% | 99.47% | 99.57% | 99.93% | 99.47% | 99.23% | 100% | 99.87% | 99.43% | 99.57% | 99.73% | 99.67%
230 | 100% | 100% | 99.77% | 99.83% | 99.8% | 99.83% | 99.97% | 99.47% | 99.57% | 99.93% | 99.47% | 99.23% | 100% | 99.87% | 99.43% | 99.57% | 99.73% | 99.67%
231 | 100% | 100% | 99.77% | 99.83% | 99.8% | 99.83% | 99.97% | 99.47% | 99.57% | 99.93% | 99.47% | 99.23% | 100% | 99.87% | 99.43% | 99.57% | 99.73% | 99.67%
232 | 100% | 100% | 99.77% | 99.83% | 99.8% | 99.83% | 99.97% | 99.47% | 99.53% | 99.93% | 99.47% | 99.23% | 100% | 99.87% | 99.43% | 99.57% | 99.73% | 99.67%
233 | 100% | 100% | 99.77% | 99.83% | 99.77% | 99.83% | 99.97% | 99.47% | 99.53% | 99.93% | 99.47% | 99.2% | 100% | 99.87% | 99.43% | 99.57% | 99.73% | 99.67%
234 | 100% | 100% | 99.77% | 99.8% | 99.77% | 99.8% | 99.97% | 99.47% | 99.53% | 99.93% | 99.43% | 99.2% | 100% | 99.87% | 99.43% | 99.57% | 99.7% | 99.67%
235 | 100% | 100% | 99.73% | 99.8% | 99.77% | 99.8% | 99.97% | 99.47% | 99.53% | 99.93% | 99.43% | 99.2% | 100% | 99.87% | 99.4% | 99.57% | 99.7% | 99.67%
236 | 100% | 100% | 99.73% | 99.8% | 99.77% | 99.8% | 99.97% | 99.43% | 99.53% | 99.93% | 99.43% | 99.2% | 100% | 99.87% | 99.4% | 99.57% | 99.7% | 99.67%
237 | 100% | 100% | 99.73% | 99.8% | 99.77% | 99.8% | 99.97% | 99.43% | 99.53% | 99.93% | 99.43% | 99.2% | 100% | 99.87% | 99.4% | 99.57% | 99.7% | 99.63%
238 | 100% | 100% | 99.73% | 99.8% | 99.77% | 99.8% | 99.97% | 99.43% | 99.53% | 99.93% | 99.43% | 99.2% | 100% | 99.87% | 99.4% | 99.53% | 99.7% | 99.63%
239 | 100% | 100% | 99.73% | 99.8% | 99.77% | 99.8% | 99.97% | 99.43% | 99.53% | 99.93% | 99.43% | 99.2% | 100% | 99.87% | 99.4% | 99.53% | 99.7% | 99.63%
240 | 100% | 100% | 99.73% | 99.8% | 99.77% | 99.8% | 99.97% | 99.43% | 99.5% | 99.93% | 99.43% | 99.17% | 100% | 99.87% | 99.4% | 99.53% | 99.7% | 99.63%
241 | 100% | 100% | 99.73% | 99.8% | 99.77% | 99.8% | 99.97% | 99.43% | 99.5% | 99.93% | 99.43% | 99.17% | 100% | 99.87% | 99.37% | 99.53% | 99.7% | 99.63%
242 | 100% | 100% | 99.73% | 99.8% | 99.77% | 99.8% | 99.97% | 99.43% | 99.5% | 99.93% | 99.4% | 99.17% | 100% | 99.87% | 99.37% | 99.53% | 99.7% | 99.63%
243 | 100% | 100% | 99.73% | 99.8% | 99.77% | 99.8% | 99.97% | 99.4% | 99.5% | 99.93% | 99.4% | 99.17% | 100% | 99.87% | 99.37% | 99.53% | 99.7% | 99.63%
244 | 100% | 100% | 99.73% | 99.8% | 99.77% | 99.8% | 99.97% | 99.4% | 99.5% | 99.93% | 99.4% | 99.17% | 100% | 99.87% | 99.37% | 99.53% | 99.7% | 99.63%
245 | 100% | 100% | 99.73% | 99.8% | 99.77% | 99.8% | 99.97% | 99.4% | 99.5% | 99.93% | 99.4% | 99.13% | 100% | 99.87% | 99.37% | 99.53% | 99.7% | 99.63%
247 | 100% | 100% | 99.73% | 99.8% | 99.77% | 99.8% | 99.97% | 99.4% | 99.5% | 99.93% | 99.4% | 99.13% | 100% | 99.87% | 99.37% | 99.53% | 99.67% | 99.6%
247 | 100% | 100% | 99.73% | 99.8% | 99.77% | 99.8% | 99.97% | 99.4% | 99.5% | 99.93% | 99.4% | 99.13% | 100% | 99.87% | 99.33% | 99.53% | 99.67% | 99.6%
248 | 100% | 100% | 99.73% | 99.8% | 99.77% | 99.8% | 99.97% | 99.4% | 99.47% | 99.93% | 99.4% | 99.13% | 100% | 99.83% | 99.33% | 99.53% | 99.67% | 99.6%
249 | 100% | 100% | 99.73% | 99.8% | 99.77% | 99.8% | 99.97% | 99.4% | 99.47% | 99.93% | 99.37% | 99.1% | 100% | 99.83% | 99.33% | 99.53% | 99.67% | 99.6%
250 | 100% | 100% | 99.73% | 99.8% | 99.77% | 99.77% | 99.97% | 99.4% | 99.47% | 99.93% | 99.37% | 99.1% | 100% | 99.83% | 99.33% | 99.53% | 99.67% | 99.6%
251 | 100% | 100% | 99.7% | 99.8% | 99.77% | 99.77% | 99.97% | 99.4% | 99.47% | 99.93% | 99.37% | 99.1% | 100% | 99.83% | 99.33% | 99.53% | 99.67% | 99.6%
252 | 100% | 100% | 99.7% | 99.8% | 99.77% | 99.77% | 99.97% | 99.37% | 99.47% | 99.93% | 99.37% | 99.1% | 100% | 99.83% | 99.3% | 99.53% | 99.67% | 99.6%
254 | 100% | 100% | 99.7% | 99.8% | 99.77% | 99.77% | 99.97% | 99.37% | 99.47% | 99.93% | 99.37% | 99.1% | 100% | 99.83% | 99.3% | 99.53% | 99.67% | 99.6%
255 | 100% | 100% | 99.7% | 99.8% | 99.77% | 99.77% | 99.97% | 99.37% | 99.43% | 99.93% | 99.37% | 99.07% | 100% | 99.83% | 99.3% | 99.53% | 99.67% | 99.6%
256 | 100% | 100% | 99.7% | 99.8% | 99.77% | 99.77% | 99.97% | 99.37% | 99.43% | 99.93% | 99.37% | 99.07% | 99.97% | 99.83% | 99.3% | 99.53% | 99.67% | 99.6%
257 | 100% | 100% | 99.7% | 99.77% | 99.77% | 99.77% | 99.97% | 99.37% | 99.43% | 99.93% | 99.33% | 99.07% | 99.97% | 99.83% | 99.3% | 99.53% | 99.67% | 99.6%
258 | 100% | 100% | 99.7% | 99.77% | 99.77% | 99.77% | 99.97% | 99.37% | 99.43% | 99.93% | 99.33% | 99.07% | 99.97% | 99.83% | 99.3% | 99.5% | 99.67% | 99.6%
259 | 100% | 100% | 99.7% | 99.77% | 99.77% | 99.77% | 99.97% | 99.37% | 99.43% | 99.93% | 99.33% | 99.07% | 99.97% | 99.83% | 99.3% | 99.5% | 99.67% | 99.6%
260 | 100% | 100% | 99.7% | 99.77% | 99.77% | 99.77% | 99.97% | 99.37% | 99.43% | 99.93% | 99.33% | 99.03% | 99.97% | 99.8% | 99.27% | 99.5% | 99.67% | 99.57%
261 | 100% | 100% | 99.7% | 99.77% | 99.77% | 99.77% | 99.97% | 99.33% | 99.43% | 99.93% | 99.33% | 99.03% | 99.97% | 99.8% | 99.27% | 99.5% | 99.67% | 99.57%
262 | 100% | 99.97% | 99.7% | 99.77% | 99.77% | 99.73% | 99.97% | 99.33% | 99.4% | 99.93% | 99.33% | 99.03% | 99.97% | 99.8% | 99.27% | 99.5% | 99.63% | 99.57%
263 | 100% | 99.97% | 99.7% | 99.77% | 99.77% | 99.73% | 99.97% | 99.33% | 99.4% | 99.93% | 99.33% | 99.03% | 99.97% | 99.8% | 99.27% | 99.5% | 99.63% | 99.57%
264 | 100% | 99.97% | 99.7% | 99.77% | 99.77% | 99.73% | 99.97% | 99.33% | 99.4% | 99.93% | 99.33% | 99.03% | 99.97% | 99.8% | 99.27% | 99.5% | 99.63% | 99.57%
265 | 100% | 99.97% | 99.7% | 99.77% | 99.73% | 99.73% | 99.97% | 99.33% | 99.4% | 99.93% | 99.3% | 99.03% | 99.97% | 99.8% | 99.27% | 99.5% | 99.63% | 99.57%
266 | 100% | 99.97% | 99.7% | 99.77% | 99.73% | 99.73% | 99.97% | 99.33% | 99.4% | 99.93% | 99.3% | 99% | 99.97% | 99.8% | 99.27% | 99.5% | 99.63% | 99.57%
267 | 100% | 99.97% | 99.7% | 99.77% | 99.73% | 99.73% | 99.97% | 99.3% | 99.37% | 99.93% | 99.3% | 99% | 99.97% | 99.8% | 99.23% | 99.5% | 99.63% | 99.57%
268 | 100% | 99.97% | 99.7% | 99.77% | 99.73% | 99.73% | 99.97% | 99.3% | 99.37% | 99.93% | 99.3% | 99% | 99.97% | 99.8% | 99.23% | 99.5% | 99.6% | 99.57%
269 | 100% | 99.97% | 99.7% | 99.77% | 99.73% | 99.73% | 99.97% | 99.3% | 99.37% | 99.93% | 99.3% | 99% | 99.97% | 99.8% | 99.23% | 99.5% | 99.6% | 99.57%
270 | 100% | 99.97% | 99.7% | 99.77% | 99.73% | 99.73% | 99.97% | 99.3% | 99.37% | 99.9% | 99.27% | 99% | 99.97% | 99.8% | 99.23% | 99.47% | 99.6% | 99.57%
271 | 100% | 99.97% | 99.67% | 99.77% | 99.73% | 99.73% | 99.97% | 99.3% | 99.37% | 99.9% | 99.27% | 99% | 99.97% | 99.8% | 99.23% | 99.47% | 99.6% | 99.57%
272 | 100% | 99.97% | 99.67% | 99.77% | 99.73% | 99.73% | 99.97% | 99.3% | 99.37% | 99.9% | 99.27% | 99% | 99.97% | 99.8% | 99.23% | 99.47% | 99.6% | 99.53%
273 | 100% | 99.97% | 99.67% | 99.77% | 99.73% | 99.73% | 99.97% | 99.3% | 99.37% | 99.9% | 99.27% | 98.97% | 99.97% | 99.8% | 99.23% | 99.47% | 99.6% | 99.53%
274 | 100% | 99.97% | 99.67% | 99.77% | 99.73% | 99.73% | 99.97% | 99.27% | 99.37% | 99.9% | 99.27% | 98.97% | 99.97% | 99.8% | 99.2% | 99.47% | 99.6% | 99.53%
275 | 100% | 99.97% | 99.67% | 99.77% | 99.73% | 99.73% | 99.97% | 99.27% | 99.33% | 99.9% | 99.27% | 98.97% | 99.97% | 99.8% | 99.2% | 99.47% | 99.6% | 99.53%
276 | 100% | 99.97% | 99.67% | 99.77% | 99.73% | 99.73% | 99.97% | 99.27% | 99.33% | 99.9% | 99.27% | 98.97% | 99.97% | 99.8% | 99.2% | 99.47% | 99.6% | 99.53%
277 | 100% | 99.97% | 99.67% | 99.77% | 99.73% | 99.73% | 99.97% | 99.27% | 99.33% | 99.9% | 99.23% | 98.97% | 99.97% | 99.8% | 99.2% | 99.47% | 99.6% | 99.53%
278 | 100% | 99.97% | 99.67% | 99.77% | 99.73% | 99.73% | 99.97% | 99.27% | 99.33% | 99.9% | 99.23% | 98.97% | 99.97% | 99.8% | 99.2% | 99.47% | 99.57% | 99.53%
279 | 100% | 99.97% | 99.67% | 99.77% | 99.73% | 99.73% | 99.97% | 99.23% | 99.33% | 99.9% | 99.23% | 98.93% | 99.97% | 99.8% | 99.17% | 99.47% | 99.57% | 99.53%
280 | 100% | 99.97% | 99.63% | 99.77% | 99.73% | 99.7% | 99.97% | 99.23% | 99.33% | 99.9% | 99.23% | 98.93% | 99.97% | 99.77% | 99.17% | 99.47% | 99.57% | 99.53%
281 | 100% | 99.97% | 99.63% | 99.73% | 99.73% | 99.7% | 99.97% | 99.23% | 99.33% | 99.9% | 99.23% | 98.93% | 99.97% | 99.77% | 99.17% | 99.43% | 99.57% | 99.53%
282 | 100% | 99.97% | 99.63% | 99.73% | 99.73% | 99.7% | 99.97% | 99.23% | 99.33% | 99.9% | 99.23% | 98.93% | 99.97% | 99.77% | 99.17% | 99.43% | 99.57% | 99.53%
283 | 100% | 99.97% | 99.63% | 99.73% | 99.7% | 99.7% | 99.97% | 99.23% | 99.33% | 99.9% | 99.23% | 98.93% | 99.97% | 99.77% | 99.17% | 99.43% | 99.57% | 99.53%
284 | 100% | 99.97% | 99.63% | 99.73% | 99.7% | 99.7% | 99.97% | 99.23% | 99.3% | 99.9% | 99.23% | 98.9% | 99.97% | 99.77% | 99.17% | 99.43% | 99.57% | 99.53%
285 | 100% | 99.97% | 99.63% | 99.73% | 99.7% | 99.7% | 99.97% | 99.23% | 99.3% | 99.9% | 99.23% | 98.9% | 99.97% | 99.77% | 99.13% | 99.43% | 99.57% | 99.53%
286 | 100% | 99.97% | 99.63% | 99.73% | 99.7% | 99.7% | 99.97% | 99.23% | 99.3% | 99.87% | 99.2% | 98.9% | 99.97% | 99.77% | 99.13% | 99.43% | 99.57% | 99.53%
287 | 100% | 99.97% | 99.63% | 99.73% | 99.7% | 99.7% | 99.97% | 99.2% | 99.3% | 99.87% | 99.2% | 98.87% | 99.97% | 99.77% | 99.13% | 99.43% | 99.57% | 99.53%
288 | 100% | 99.97% | 99.63% | 99.73% | 99.7% | 99.7% | 99.97% | 99.2% | 99.3% | 99.87% | 99.2% | 98.87% | 99.97% | 99.77% | 99.13% | 99.43% | 99.57% | 99.53%
289 | 100% | 99.97% | 99.63% | 99.73% | 99.7% | 99.7% | 99.97% | 99.2% | 99.27% | 99.87% | 99.2% | 98.87% | 99.97% | 99.77% | 99.13% | 99.43% | 99.57% | 99.53%
290 | 100% | 99.97% | 99.63% | 99.73% | 99.7% | 99.7% | 99.97% | 99.2% | 99.27% | 99.87% | 99.2% | 98.87% | 99.97% | 99.77% | 99.1% | 99.43% | 99.57% | 99.53%
291 | 100% | 99.97% | 99.63% | 99.73% | 99.7% | 99.7% | 99.97% | 99.2% | 99.27% | 99.87% | 99.2% | 98.83% | 99.97% | 99.73% | 99.1% | 99.43% | 99.57% | 99.5%
292 | 100% | 99.93% | 99.6% | 99.73% | 99.7% | 99.7% | 99.97% | 99.2% | 99.27% | 99.87% | 99.2% | 98.83% | 99.97% | 99.73% | 99.1% | 99.43% | 99.57% | 99.5%
293 | 100% | 99.93% | 99.6% | 99.73% | 99.7% | 99.7% | 99.97% | 99.2% | 99.27% | 99.87% | 99.17% | 98.83% | 99.97% | 99.73% | 99.1% | 99.43% | 99.57% | 99.5%
294 | 100% | 99.93% | 99.6% | 99.73% | 99.7% | 99.7% | 99.97% | 99.2% | 99.23% | 99.87% | 99.17% | 98.83% | 99.97% | 99.73% | 99.1% | 99.43% | 99.57% | 99.5%
295 | 100% | 99.93% | 99.6% | 99.73% | 99.7% | 99.7% | 99.97% | 99.2% | 99.23% | 99.87% | 99.17% | 98.83% | 99.97% | 99.73% | 99.1% | 99.43% | 99.57% | 99.5%
296 | 100% | 99.93% | 99.6% | 99.73% | 99.7% | 99.7% | 99.97% | 99.2% | 99.23% | 99.87% | 99.17% | 98.8% | 99.97% | 99.73% | 99.07% | 99.43% | 99.57% | 99.5%
297 | 100% | 99.93% | 99.6% | 99.73% | 99.7% | 99.7% | 99.97% | 99.17% | 99.23% | 99.87% | 99.17% | 98.8% | 99.97% | 99.73% | 99.07% | 99.43% | 99.53% | 99.5%
298 | 100% | 99.93% | 99.6% | 99.73% | 99.7% | 99.7% | 99.97% | 99.17% | 99.2% | 99.87% | 99.17% | 98.8% | 99.97% | 99.73% | 99.07% | 99.4% | 99.53% | 99.5%
299 | 100% | 99.93% | 99.6% | 99.73% | 99.7% | 99.7% | 99.97% | 99.17% | 99.2% | 99.87% | 99.13% | 98.8% | 99.97% | 99.73% | 99.07% | 99.4% | 99.53% | 99.5%
300 | 100% | 99.93% | 99.6% | 99.73% | 99.7% | 99.7% | 99.97% | 99.17% | 99.2% | 99.87% | 99.13% | 98.77% | 99.97% | 99.73% | 99.07% | 99.4% | 99.53% | 99.5%
301 | 100% | 99.93% | 99.6% | 99.73% | 99.7% | 99.7% | 99.97% | 99.17% | 99.2% | 99.87% | 99.13% | 98.77% | 99.97% | 99.7% | 99.07% | 99.4% | 99.53% | 99.5%
302 | 100% | 99.93% | 99.6% | 99.73% | 99.7% | 99.7% | 99.97% | 99.17% | 99.2% | 99.87% | 99.13% | 98.77% | 99.97% | 99.7% | 99.03% | 99.4% | 99.53% | 99.47%
303 | 100% | 99.93% | 99.6% | 99.73% | 99.7% | 99.7% | 99.97% | 99.13% | 99.2% | 99.87% | 99.13% | 98.77% | 99.97% | 99.7% | 99.03% | 99.4% | 99.53% | 99.47%
304 | 100% | 99.93% | 99.57% | 99.73% | 99.67% | 99.7% | 99.97% | 99.13% | 99.2% | 99.87% | 99.13% | 98.77% | 99.97% | 99.7% | 99.03% | 99.4% | 99.53% | 99.47%
305 | 100% | 99.93% | 99.57% | 99.73% | 99.67% | 99.7% | 99.97% | 99.13% | 99.2% | 99.83% | 99.1% | 98.73% | 99.97% | 99.7% | 99.03% | 99.4% | 99.53% | 99.47%
306 | 100% | 99.93% | 99.57% | 99.73% | 99.67% | 99.7% | 99.97% | 99.13% | 99.17% | 99.83% | 99.1% | 98.73% | 99.97% | 99.7% | 99.03% | 99.4% | 99.53% | 99.47%
307 | 100% | 99.93% | 99.57% | 99.73% | 99.67% | 99.67% | 99.97% | 99.13% | 99.17% | 99.83% | 99.1% | 98.73% | 99.97% | 99.7% | 99.03% | 99.4% | 99.53% | 99.47%
308 | 100% | 99.93% | 99.57% | 99.73% | 99.67% | 99.67% | 99.97% | 99.13% | 99.17% | 99.83% | 99.1% | 98.73% | 99.97% | 99.7% | 99% | 99.37% | 99.53% | 99.47%
309 | 100% | 99.93% | 99.57% | 99.73% | 99.67% | 99.67% | 99.97% | 99.13% | 99.17% | 99.83% | 99.1% | 98.7% | 99.97% | 99.7% | 99% | 99.37% | 99.53% | 99.47%
310 | 100% | 99.93% | 99.57% | 99.73% | 99.67% | 99.67% | 99.97% | 99.1% | 99.17% | 99.83% | 99.07% | 98.7% | 99.97% | 99.7% | 99% | 99.37% | 99.53% | 99.47%
311 | 100% | 99.93% | 99.57% | 99.73% | 99.67% | 99.67% | 99.97% | 99.1% | 99.17% | 99.83% | 99.07% | 98.7% | 99.97% | 99.7% | 99% | 99.37% | 99.5% | 99.47%
312 | 100% | 99.93% | 99.57% | 99.7% | 99.67% | 99.67% | 99.97% | 99.1% | 99.17% | 99.83% | 99.07% | 98.7% | 99.97% | 99.7% | 99% | 99.37% | 99.5% | 99.43%
313 | 100% | 99.93% | 99.57% | 99.7% | 99.67% | 99.67% | 99.97% | 99.1% | 99.17% | 99.83% | 99.07% | 98.7% | 99.97% | 99.7% | 98.97% | 99.37% | 99.5% | 99.43%
314 | 100% | 99.93% | 99.57% | 99.7% | 99.67% | 99.67% | 99.97% | 99.1% | 99.17% | 99.83% | 99.07% | 98.67% | 99.97% | 99.7% | 98.97% | 99.37% | 99.5% | 99.43%
315 | 100% | 99.93% | 99.57% | 99.7% | 99.63% | 99.63% | 99.97% | 99.1% | 99.17% | 99.8% | 99.07% | 98.67% | 99.93% | 99.7% | 98.97% | 99.37% | 99.5% | 99.43%
316 | 100% | 99.93% | 99.57% | 99.7% | 99.63% | 99.63% | 99.97% | 99.1% | 99.13% | 99.8% | 99.03% | 98.67% | 99.93% | 99.67% | 98.97% | 99.37% | 99.5% | 99.43%
318 | 100% | 99.93% | 99.57% | 99.7% | 99.63% | 99.63% | 99.93% | 99.07% | 99.13% | 99.8% | 99.03% | 98.67% | 99.93% | 99.67% | 98.97% | 99.33% | 99.5% | 99.43%
319 | 100% | 99.93% | 99.57% | 99.7% | 99.63% | 99.63% | 99.93% | 99.07% | 99.13% | 99.8% | 99.03% | 98.67% | 99.93% | 99.67% | 98.97% | 99.33% | 99.5% | 99.43%
320 | 100% | 99.93% | 99.57% | 99.7% | 99.63% | 99.63% | 99.93% | 99.07% | 99.13% | 99.8% | 99.03% | 98.63% | 99.93% | 99.67% | 98.93% | 99.33% | 99.5% | 99.43%
321 | 100% | 99.93% | 99.57% | 99.7% | 99.63% | 99.63% | 99.93% | 99.07% | 99.13% | 99.8% | 99.03% | 98.63% | 99.93% | 99.67% | 98.93% | 99.33% | 99.5% | 99.43%
322 | 100% | 99.93% | 99.57% | 99.7% | 99.63% | 99.63% | 99.93% | 99.07% | 99.13% | 99.8% | 99.03% | 98.63% | 99.93% | 99.67% | 98.93% | 99.33% | 99.5% | 99.43%
323 | 100% | 99.93% | 99.57% | 99.7% | 99.63% | 99.63% | 99.93% | 99.07% | 99.13% | 99.8% | 99.03% | 98.63% | 99.93% | 99.67% | 98.93% | 99.33% | 99.5% | 99.43%
324 | 100% | 99.93% | 99.57% | 99.7% | 99.63% | 99.63% | 99.93% | 99.07% | 99.13% | 99.8% | 99.03% | 98.63% | 99.93% | 99.67% | 98.93% | 99.33% | 99.47% | 99.43%
325 | 100% | 99.93% | 99.57% | 99.67% | 99.63% | 99.63% | 99.93% | 99.03% | 99.13% | 99.8% | 99% | 98.6% | 99.93% | 99.67% | 98.9% | 99.33% | 99.47% | 99.4%
326 | 100% | 99.93% | 99.53% | 99.67% | 99.63% | 99.63% | 99.93% | 99.03% | 99.1% | 99.8% | 99% | 98.6% | 99.93% | 99.67% | 98.9% | 99.33% | 99.47% | 99.4%
327 | 100% | 99.93% | 99.53% | 99.67% | 99.6% | 99.63% | 99.93% | 99.03% | 99.1% | 99.8% | 99% | 98.6% | 99.93% | 99.67% | 98.9% | 99.33% | 99.47% | 99.4%
328 | 100% | 99.93% | 99.53% | 99.67% | 99.6% | 99.63% | 99.93% | 99.03% | 99.1% | 99.8% | 99% | 98.6% | 99.93% | 99.67% | 98.9% | 99.33% | 99.47% | 99.4%
329 | 100% | 99.93% | 99.53% | 99.67% | 99.6% | 99.6% | 99.93% | 99.03% | 99.1% | 99.8% | 99% | 98.6% | 99.93% | 99.63% | 98.9% | 99.33% | 99.47% | 99.4%
330 | 100% | 99.93% | 99.53% | 99.67% | 99.6% | 99.6% | 99.93% | 99.03% | 99.1% | 99.8% | 99% | 98.57% | 99.93% | 99.63% | 98.9% | 99.33% | 99.47% | 99.4%
331 | 100% | 99.93% | 99.53% | 99.67% | 99.6% | 99.6% | 99.93% | 99% | 99.07% | 99.77% | 99% | 98.57% | 99.93% | 99.63% | 98.9% | 99.33% | 99.47% | 99.4%
332 | 100% | 99.93% | 99.53% | 99.67% | 99.6% | 99.6% | 99.93% | 99% | 99.07% | 99.77% | 98.97% | 98.57% | 99.93% | 99.63% | 98.87% | 99.3% | 99.47% | 99.37%
333 | 100% | 99.93% | 99.53% | 99.67% | 99.6% | 99.6% | 99.93% | 99% | 99.07% | 99.77% | 98.97% | 98.57% | 99.93% | 99.63% | 98.87% | 99.3% | 99.47% | 99.37%
334 | 100% | 99.93% | 99.53% | 99.67% | 99.6% | 99.6% | 99.93% | 99% | 99.07% | 99.77% | 98.97% | 98.53% | 99.93% | 99.63% | 98.87% | 99.3% | 99.47% | 99.37%
335 | 100% | 99.93% | 99.53% | 99.67% | 99.6% | 99.6% | 99.93% | 99% | 99.07% | 99.77% | 98.97% | 98.53% | 99.93% | 99.63% | 98.87% | 99.3% | 99.43% | 99.37%
336 | 100% | 99.93% | 99.5% | 99.67% | 99.6% | 99.6% | 99.93% | 99% | 99.07% | 99.77% | 98.97% | 98.53% | 99.93% | 99.63% | 98.87% | 99.3% | 99.43% | 99.37%
337 | 100% | 99.93% | 99.5% | 99.67% | 99.6% | 99.6% | 99.93% | 98.97% | 99.03% | 99.77% | 98.97% | 98.5% | 99.93% | 99.63% | 98.83% | 99.3% | 99.43% | 99.37%
338 | 100% | 99.93% | 99.5% | 99.67% | 99.6% | 99.6% | 99.93% | 98.97% | 99.03% | 99.77% | 98.97% | 98.5% | 99.93% | 99.63% | 98.83% | 99.3% | 99.43% | 99.37%
339 | 100% | 99.93% | 99.5% | 99.67% | 99.57% | 99.6% | 99.93% | 98.97% | 99.03% | 99.77% | 98.93% | 98.5% | 99.93% | 99.63% | 98.83% | 99.3% | 99.43% | 99.37%
340 | 100% | 99.93% | 99.5% | 99.67% | 99.57% | 99.6% | 99.93% | 98.97% | 99.03% | 99.77% | 98.93% | 98.5% | 99.93% | 99.63% | 98.83% | 99.3% | 99.43% | 99.37%
341 | 100% | 99.93% | 99.5% | 99.67% | 99.57% | 99.6% | 99.93% | 98.97% | 99.03% | 99.77% | 98.93% | 98.5% | 99.93% | 99.63% | 98.83% | 99.27% | 99.43% | 99.33%
342 | 100% | 99.93% | 99.5% | 99.67% | 99.57% | 99.6% | 99.93% | 98.97% | 99.03% | 99.77% | 98.93% | 98.47% | 99.93% | 99.63% | 98.8% | 99.27% | 99.43% | 99.33%
343 | 100% | 99.93% | 99.5% | 99.67% | 99.57% | 99.6% | 99.93% | 98.97% | 99.03% | 99.73% | 98.93% | 98.47% | 99.93% | 99.6% | 98.8% | 99.27% | 99.43% | 99.33%
344 | 100% | 99.93% | 99.5% | 99.67% | 99.57% | 99.6% | 99.93% | 98.93% | 99% | 99.73% | 98.93% | 98.47% | 99.93% | 99.6% | 98.8% | 99.27% | 99.43% | 99.33%
345 | 100% | 99.93% | 99.5% | 99.67% | 99.57% | 99.6% | 99.93% | 98.93% | 99% | 99.73% | 98.93% | 98.47% | 99.93% | 99.6% | 98.8% | 99.27% | 99.43% | 99.33%
346 | 100% | 99.93% | 99.5% | 99.67% | 99.57% | 99.6% | 99.93% | 98.93% | 99% | 99.73% | 98.9% | 98.43% | 99.93% | 99.6% | 98.8% | 99.27% | 99.4% | 99.33%
347 | 100% | 99.93% | 99.5% | 99.67% | 99.57% | 99.6% | 99.93% | 98.93% | 99% | 99.73% | 98.9% | 98.43% | 99.93% | 99.6% | 98.77% | 99.27% | 99.4% | 99.33%
348 | 100% | 99.93% | 99.5% | 99.67% | 99.57% | 99.6% | 99.93% | 98.93% | 99% | 99.73% | 98.9% | 98.43% | 99.93% | 99.6% | 98.77% | 99.27% | 99.4% | 99.33%
349 | 100% | 99.93% | 99.5% | 99.63% | 99.57% | 99.6% | 99.9% | 98.93% | 98.97% | 99.73% | 98.9% | 98.43% | 99.93% | 99.6% | 98.77% | 99.27% | 99.4% | 99.33%
350 | 100% | 99.93% | 99.5% | 99.63% | 99.57% | 99.6% | 99.9% | 98.9% | 98.97% | 99.73% | 98.9% | 98.43% | 99.93% | 99.6% | 98.77% | 99.23% | 99.4% | 99.33%
351 | 100% | 99.93% | 99.5% | 99.63% | 99.57% | 99.6% | 99.9% | 98.9% | 98.97% | 99.73% | 98.9% | 98.43% | 99.93% | 99.6% | 98.73% | 99.23% | 99.4% | 99.33%
352 | 100% | 99.93% | 99.5% | 99.63% | 99.57% | 99.57% | 99.9% | 98.9% | 98.97% | 99.73% | 98.87% | 98.4% | 99.93% | 99.6% | 98.73% | 99.23% | 99.4% | 99.3%
353 | 100% | 99.93% | 99.5% | 99.63% | 99.57% | 99.57% | 99.9% | 98.9% | 98.93% | 99.73% | 98.87% | 98.4% | 99.93% | 99.6% | 98.73% | 99.23% | 99.4% | 99.3%
354 | 100% | 99.93% | 99.5% | 99.63% | 99.53% | 99.57% | 99.9% | 98.9% | 98.93% | 99.73% | 98.87% | 98.4% | 99.93% | 99.57% | 98.73% | 99.23% | 99.37% | 99.3%
355 | 100% | 99.93% | 99.47% | 99.63% | 99.53% | 99.57% | 99.9% | 98.9% | 98.93% | 99.7% | 98.87% | 98.4% | 99.93% | 99.57% | 98.73% | 99.23% | 99.37% | 99.3%
356 | 100% | 99.93% | 99.47% | 99.63% | 99.53% | 99.57% | 99.9% | 98.87% | 98.93% | 99.7% | 98.87% | 98.4% | 99.93% | 99.57% | 98.7% | 99.23% | 99.37% | 99.3%
357 | 100% | 99.93% | 99.47% | 99.63% | 99.53% | 99.57% | 99.9% | 98.87% | 98.93% | 99.7% | 98.87% | 98.37% | 99.93% | 99.57% | 98.7% | 99.23% | 99.37% | 99.3%
358 | 100% | 99.9% | 99.47% | 99.63% | 99.53% | 99.57% | 99.9% | 98.87% | 98.9% | 99.7% | 98.87% | 98.37% | 99.93% | 99.57% | 98.7% | 99.2% | 99.37% | 99.3%
359 | 100% | 99.9% | 99.47% | 99.63% | 99.53% | 99.57% | 99.9% | 98.87% | 98.9% | 99.7% | 98.83% | 98.37% | 99.93% | 99.57% | 98.7% | 99.2% | 99.37% | 99.3%
360 | 100% | 99.9% | 99.47% | 99.63% | 99.53% | 99.57% | 99.9% | 98.87% | 98.9% | 99.7% | 98.83% | 98.37% | 99.93% | 99.57% | 98.7% | 99.2% | 99.37% | 99.3%
361 | 100% | 99.9% | 99.47% | 99.63% | 99.5% | 99.57% | 99.9% | 98.87% | 98.9% | 99.7% | 98.83% | 98.33% | 99.93% | 99.57% | 98.7% | 99.2% | 99.37% | 99.27%
362 | 100% | 99.9% | 99.47% | 99.63% | 99.5% | 99.57% | 99.9% | 98.87% | 98.9% | 99.7% | 98.83% | 98.33% | 99.93% | 99.53% | 98.67% | 99.2% | 99.37% | 99.27%
363 | 100% | 99.9% | 99.47% | 99.63% | 99.5% | 99.57% | 99.9% | 98.87% | 98.9% | 99.7% | 98.83% | 98.33% | 99.93% | 99.53% | 98.67% | 99.2% | 99.37% | 99.27%
364 | 100% | 99.9% | 99.47% | 99.63% | 99.5% | 99.57% | 99.9% | 98.83% | 98.87% | 99.7% | 98.83% | 98.33% | 99.9% | 99.53% | 98.67% | 99.2% | 99.37% | 99.27%
365 | 100% | 99.9% | 99.47% | 99.63% | 99.5% | 99.57% | 99.9% | 98.83% | 98.87% | 99.7% | 98.83% | 98.33% | 99.9% | 99.53% | 98.67% | 99.2% | 99.33% | 99.27%
366 | 100% | 99.9% | 99.47% | 99.63% | 99.5% | 99.57% | 99.9% | 98.83% | 98.87% | 99.7% | 98.83% | 98.3% | 99.9% | 99.53% | 98.67% | 99.2% | 99.33% | 99.27%
367 | 100% | 99.9% | 99.47% | 99.63% | 99.5% | 99.57% | 99.9% | 98.83% | 98.87% | 99.7% | 98.8% | 98.3% | 99.9% | 99.53% | 98.67% | 99.17% | 99.33% | 99.27%
368 | 100% | 99.9% | 99.47% | 99.63% | 99.5% | 99.57% | 99.9% | 98.83% | 98.87% | 99.67% | 98.8% | 98.3% | 99.9% | 99.53% | 98.63% | 99.17% | 99.33% | 99.27%
369 | 100% | 99.9% | 99.47% | 99.63% | 99.47% | 99.57% | 99.9% | 98.8% | 98.87% | 99.67% | 98.8% | 98.3% | 99.9% | 99.53% | 98.63% | 99.17% | 99.33% | 99.23%
370 | 100% | 99.9% | 99.43% | 99.63% | 99.47% | 99.57% | 99.9% | 98.8% | 98.87% | 99.67% | 98.8% | 98.3% | 99.9% | 99.53% | 98.63% | 99.17% | 99.33% | 99.23%
371 | 100% | 99.9% | 99.43% | 99.63% | 99.47% | 99.57% | 99.9% | 98.8% | 98.83% | 99.67% | 98.8% | 98.27% | 99.9% | 99.53% | 98.63% | 99.17% | 99.33% | 99.23%
372 | 100% | 99.9% | 99.43% | 99.63% | 99.47% | 99.57% | 99.9% | 98.8% | 98.83% | 99.67% | 98.8% | 98.27% | 99.9% | 99.5% | 98.63% | 99.17% | 99.33% | 99.23%
373 | 100% | 99.9% | 99.43% | 99.63% | 99.47% | 99.53% | 99.9% | 98.8% | 98.83% | 99.67% | 98.8% | 98.27% | 99.9% | 99.5% | 98.6% | 99.17% | 99.33% | 99.23%
374 | 100% | 99.9% | 99.43% | 99.63% | 99.47% | 99.53% | 99.9% | 98.8% | 98.83% | 99.67% | 98.77% | 98.27% | 99.9% | 99.5% | 98.6% | 99.17% | 99.33% | 99.23%
375 | 100% | 99.9% | 99.43% | 99.63% | 99.47% | 99.53% | 99.9% | 98.77% | 98.83% | 99.67% | 98.77% | 98.27% | 99.9% | 99.5% | 98.6% | 99.17% | 99.33% | 99.23%
376 | 100% | 99.9% | 99.43% | 99.63% | 99.47% | 99.53% | 99.9% | 98.77% | 98.83% | 99.67% | 98.77% | 98.27% | 99.9% | 99.5% | 98.6% | 99.17% | 99.33% | 99.23%
377 | 100% | 99.9% | 99.43% | 99.63% | 99.47% | 99.53% | 99.87% | 98.77% | 98.8% | 99.67% | 98.77% | 98.23% | 99.9% | 99.5% | 98.6% | 99.17% | 99.33% | 99.23%
378 | 100% | 99.9% | 99.43% | 99.6% | 99.47% | 99.53% | 99.87% | 98.77% | 98.8% | 99.63% | 98.77% | 98.23% | 99.9% | 99.5% | 98.57% | 99.17% | 99.33% | 99.2%
379 | 100% | 99.9% | 99.43% | 99.6% | 99.43% | 99.53% | 99.87% | 98.77% | 98.8% | 99.63% | 98.77% | 98.23% | 99.9% | 99.5% | 98.57% | 99.17% | 99.33% | 99.2%
380 | 100% | 99.9% | 99.43% | 99.6% | 99.43% | 99.53% | 99.87% | 98.77% | 98.8% | 99.63% | 98.73% | 98.23% | 99.9% | 99.5% | 98.57% | 99.17% | 99.33% | 99.2%
381 | 100% | 99.9% | 99.43% | 99.6% | 99.43% | 99.53% | 99.87% | 98.73% | 98.8% | 99.63% | 98.73% | 98.23% | 99.9% | 99.47% | 98.57% | 99.17% | 99.33% | 99.2%
382 | 100% | 99.9% | 99.4% | 99.6% | 99.43% | 99.53% | 99.87% | 98.73% | 98.8% | 99.63% | 98.73% | 98.2% | 99.9% | 99.47% | 98.57% | 99.13% | 99.3% | 99.2%
384 | 100% | 99.9% | 99.4% | 99.6% | 99.43% | 99.53% | 99.87% | 98.73% | 98.8% | 99.63% | 98.73% | 98.2% | 99.9% | 99.47% | 98.57% | 99.13% | 99.3% | 99.2%
385 | 100% | 99.9% | 99.4% | 99.6% | 99.43% | 99.53% | 99.87% | 98.73% | 98.77% | 99.63% | 98.73% | 98.2% | 99.9% | 99.47% | 98.53% | 99.13% | 99.3% | 99.2%
386 | 100% | 99.9% | 99.4% | 99.6% | 99.43% | 99.53% | 99.87% | 98.73% | 98.77% | 99.63% | 98.73% | 98.2% | 99.9% | 99.47% | 98.53% | 99.13% | 99.3% | 99.2%
387 | 100% | 99.9% | 99.4% | 99.6% | 99.4% | 99.53% | 99.87% | 98.73% | 98.77% | 99.63% | 98.7% | 98.2% | 99.9% | 99.47% | 98.53% | 99.13% | 99.3% | 99.2%
388 | 100% | 99.9% | 99.4% | 99.6% | 99.4% | 99.53% | 99.87% | 98.7% | 98.77% | 99.63% | 98.7% | 98.17% | 99.9% | 99.47% | 98.53% | 99.13% | 99.3% | 99.2%
389 | 100% | 99.9% | 99.4% | 99.6% | 99.4% | 99.53% | 99.87% | 98.7% | 98.77% | 99.63% | 98.7% | 98.17% | 99.9% | 99.43% | 98.53% | 99.13% | 99.3% | 99.2%
390 | 100% | 99.9% | 99.4% | 99.57% | 99.4% | 99.53% | 99.87% | 98.7% | 98.77% | 99.63% | 98.7% | 98.17% | 99.9% | 99.43% | 98.53% | 99.13% | 99.3% | 99.2%
391 | 100% | 99.9% | 99.37% | 99.57% | 99.4% | 99.53% | 99.87% | 98.7% | 98.77% | 99.63% | 98.7% | 98.17% | 99.9% | 99.43% | 98.5% | 99.13% | 99.3% | 99.17%
392 | 100% | 99.9% | 99.37% | 99.57% | 99.4% | 99.5% | 99.87% | 98.7% | 98.73% | 99.63% | 98.7% | 98.13% | 99.9% | 99.43% | 98.5% | 99.13% | 99.3% | 99.17%
393 | 100% | 99.9% | 99.37% | 99.57% | 99.4% | 99.5% | 99.87% | 98.7% | 98.73% | 99.63% | 98.67% | 98.13% | 99.9% | 99.43% | 98.5% | 99.13% | 99.3% | 99.17%
394 | 100% | 99.9% | 99.37% | 99.57% | 99.4% | 99.5% | 99.87% | 98.67% | 98.73% | 99.63% | 98.67% | 98.13% | 99.9% | 99.43% | 98.5% | 99.1% | 99.27% | 99.17%
395 | 100% | 99.9% | 99.37% | 99.57% | 99.4% | 99.5% | 99.87% | 98.67% | 98.73% | 99.6% | 98.67% | 98.13% | 99.9% | 99.43% | 98.5% | 99.1% | 99.27% | 99.17%
396 | 100% | 99.9% | 99.37% | 99.57% | 99.4% | 99.5% | 99.87% | 98.67% | 98.73% | 99.6% | 98.67% | 98.1% | 99.87% | 99.43% | 98.47% | 99.1% | 99.27% | 99.17%
397 | 100% | 99.9% | 99.37% | 99.57% | 99.37% | 99.5% | 99.87% | 98.67% | 98.7% | 99.6% | 98.67% | 98.1% | 99.87% | 99.43% | 98.47% | 99.1% | 99.27% | 99.17%
398 | 100% | 99.87% | 99.37% | 99.57% | 99.37% | 99.5% | 99.87% | 98.67% | 98.7% | 99.6% | 98.67% | 98.1% | 99.87% | 99.4% | 98.47% | 99.1% | 99.27% | 99.17%
399 | 100% | 99.87% | 99.37% | 99.57% | 99.37% | 99.5% | 99.87% | 98.67% | 98.7% | 99.6% | 98.63% | 98.1% | 99.87% | 99.4% | 98.47% | 99.1% | 99.27% | 99.17%
400 | 100% | 99.87% | 99.37% | 99.57% | 99.37% | 99.5% | 99.87% | 98.67% | 98.7% | 99.6% | 98.63% | 98.1% | 99.87% | 99.4% | 98.43% | 99.1% | 99.27% | 99.13%
401 | 100% | 99.87% | 99.37% | 99.57% | 99.37% | 99.5% | 99.87% | 98.63% | 98.7% | 99.6% | 98.63% | 98.07% | 99.87% | 99.4% | 98.43% | 99.1% | 99.27% | 99.13%
402 | 100% | 99.87% | 99.37% | 99.57% | 99.37% | 99.5% | 99.87% | 98.63% | 98.67% | 99.6% | 98.63% | 98.07% | 99.87% | 99.4% | 98.43% | 99.1% | 99.27% | 99.13%
403 | 100% | 99.87% | 99.37% | 99.57% | 99.37% | 99.47% | 99.87% | 98.63% | 98.67% | 99.6% | 98.63% | 98.07% | 99.87% | 99.4% | 98.43% | 99.1% | 99.27% | 99.13%
404 | 100% | 99.87% | 99.37% | 99.57% | 99.37% | 99.47% | 99.87% | 98.63% | 98.67% | 99.6% | 98.63% | 98.07% | 99.87% | 99.4% | 98.43% | 99.07% | 99.23% | 99.13%
405 | 100% | 99.87% | 99.37% | 99.57% | 99.37% | 99.47% | 99.87% | 98.63% | 98.67% | 99.57% | 98.6% | 98.03% | 99.87% | 99.4% | 98.43% | 99.07% | 99.23% | 99.13%
406 | 100% | 99.87% | 99.33% | 99.57% | 99.37% | 99.47% | 99.87% | 98.6% | 98.63% | 99.57% | 98.6% | 98.03% | 99.87% | 99.4% | 98.4% | 99.07% | 99.23% | 99.13%
407 | 100% | 99.87% | 99.33% | 99.57% | 99.37% | 99.47% | 99.87% | 98.6% | 98.63% | 99.57% | 98.6% | 98.03% | 99.87% | 99.4% | 98.4% | 99.07% | 99.23% | 99.13%
408 | 100% | 99.87% | 99.33% | 99.57% | 99.37% | 99.47% | 99.87% | 98.6% | 98.63% | 99.57% | 98.6% | 98.03% | 99.87% | 99.4% | 98.4% | 99.07% | 99.23% | 99.1%
409 | 100% | 99.87% | 99.33% | 99.57% | 99.33% | 99.47% | 99.87% | 98.6% | 98.63% | 99.57% | 98.6% | 98.03% | 99.87% | 99.37% | 98.4% | 99.07% | 99.23% | 99.1%
410 | 100% | 99.87% | 99.33% | 99.57% | 99.33% | 99.47% | 99.87% | 98.6% | 98.63% | 99.57% | 98.6% | 98% | 99.87% | 99.37% | 98.4% | 99.07% | 99.23% | 99.1%
411 | 100% | 99.87% | 99.33% | 99.57% | 99.33% | 99.47% | 99.87% | 98.6% | 98.6% | 99.57% | 98.6% | 98% | 99.87% | 99.37% | 98.37% | 99.07% | 99.2% | 99.1%
412 | 100% | 99.87% | 99.33% | 99.53% | 99.33% | 99.47% | 99.87% | 98.6% | 98.6% | 99.57% | 98.6% | 98% | 99.87% | 99.37% | 98.37% | 99.07% | 99.2% | 99.1%
413 | 100% | 99.87% | 99.33% | 99.53% | 99.33% | 99.47% | 99.87% | 98.57% | 98.6% | 99.53% | 98.57% | 98% | 99.87% | 99.37% | 98.37% | 99.03% | 99.2% | 99.1%
414 | 100% | 99.87% | 99.33% | 99.53% | 99.33% | 99.47% | 99.87% | 98.57% | 98.6% | 99.53% | 98.57% | 98% | 99.87% | 99.37% | 98.37% | 99.03% | 99.2% | 99.07%
415 | 100% | 99.87% | 99.33% | 99.53% | 99.33% | 99.47% | 99.87% | 98.57% | 98.6% | 99.53% | 98.57% | 98% | 99.87% | 99.37% | 98.37% | 99.03% | 99.2% | 99.07%
416 | 100% | 99.87% | 99.3% | 99.53% | 99.33% | 99.47% | 99.87% | 98.57% | 98.57% | 99.53% | 98.57% | 97.97% | 99.87% | 99.37% | 98.33% | 99.03% | 99.2% | 99.07%
417 | 100% | 99.87% | 99.3% | 99.53% | 99.33% | 99.47% | 99.87% | 98.57% | 98.57% | 99.53% | 98.57% | 97.97% | 99.87% | 99.37% | 98.33% | 99.03% | 99.2% | 99.07%
418 | 100% | 99.87% | 99.3% | 99.53% | 99.33% | 99.47% | 99.87% | 98.57% | 98.57% | 99.53% | 98.53% | 97.97% | 99.87% | 99.37% | 98.33% | 99.03% | 99.17% | 99.07%
419 | 100% | 99.87% | 99.3% | 99.53% | 99.3% | 99.47% | 99.87% | 98.57% | 98.57% | 99.53% | 98.53% | 97.97% | 99.87% | 99.37% | 98.33% | 99.03% | 99.17% | 99.07%
420 | 100% | 99.87% | 99.3% | 99.53% | 99.3% | 99.47% | 99.87% | 98.53% | 98.57% | 99.53% | 98.53% | 97.97% | 99.87% | 99.33% | 98.33% | 99.03% | 99.17% | 99.07%
421 | 100% | 99.87% | 99.3% | 99.53% | 99.3% | 99.47% | 99.87% | 98.53% | 98.53% | 99.53% | 98.53% | 97.93% | 99.87% | 99.33% | 98.3% | 99.03% | 99.17% | 99.07%
422 | 100% | 99.87% | 99.3% | 99.53% | 99.3% | 99.47% | 99.87% | 98.53% | 98.53% | 99.53% | 98.53% | 97.93% | 99.87% | 99.33% | 98.3% | 99.03% | 99.17% | 99.03%
423 | 100% | 99.87% | 99.3% | 99.5% | 99.3% | 99.47% | 99.87% | 98.53% | 98.53% | 99.5% | 98.5% | 97.93% | 99.87% | 99.33% | 98.3% | 99.03% | 99.17% | 99.03%
424 | 100% | 99.87% | 99.3% | 99.5% | 99.3% | 99.47% | 99.87% | 98.53% | 98.53% | 99.5% | 98.5% | 97.93% | 99.87% | 99.33% | 98.3% | 99.03% | 99.17% | 99.03%
425 | 99.97% | 99.87% | 99.3% | 99.5% | 99.3% | 99.47% | 99.87% | 98.53% | 98.53% | 99.5% | 98.5% | 97.9% | 99.87% | 99.33% | 98.3% | 99.03% | 99.17% | 99.03%
426 | 99.97% | 99.87% | 99.3% | 99.5% | 99.3% | 99.47% | 99.83% | 98.5% | 98.5% | 99.5% | 98.5% | 97.9% | 99.87% | 99.33% | 98.3% | 99.03% | 99.17% | 99.03%
427 | 99.97% | 99.83% | 99.3% | 99.5% | 99.3% | 99.47% | 99.83% | 98.5% | 98.5% | 99.5% | 98.5% | 97.9% | 99.87% | 99.33% | 98.27% | 99.03% | 99.17% | 99.03%
428 | 99.97% | 99.83% | 99.3% | 99.5% | 99.3% | 99.47% | 99.83% | 98.5% | 98.5% | 99.5% | 98.47% | 97.9% | 99.87% | 99.33% | 98.27% | 99.03% | 99.13% | 99.03%
429 | 99.97% | 99.83% | 99.3% | 99.5% | 99.3% | 99.43% | 99.83% | 98.5% | 98.5% | 99.5% | 98.47% | 97.9% | 99.87% | 99.33% | 98.27% | 99.03% | 99.13% | 99.03%
430 | 99.97% | 99.83% | 99.27% | 99.5% | 99.3% | 99.43% | 99.83% | 98.5% | 98.5% | 99.5% | 98.47% | 97.87% | 99.87% | 99.33% | 98.27% | 99% | 99.13% | 99.03%
431 | 99.97% | 99.83% | 99.27% | 99.5% | 99.3% | 99.43% | 99.83% | 98.5% | 98.47% | 99.5% | 98.47% | 97.87% | 99.87% | 99.3% | 98.27% | 99% | 99.13% | 99.03%
432 | 99.97% | 99.83% | 99.27% | 99.5% | 99.3% | 99.43% | 99.83% | 98.47% | 98.47% | 99.5% | 98.47% | 97.87% | 99.87% | 99.3% | 98.27% | 99% | 99.13% | 99%
433 | 99.97% | 99.83% | 99.27% | 99.5% | 99.3% | 99.43% | 99.83% | 98.47% | 98.47% | 99.5% | 98.47% | 97.87% | 99.87% | 99.3% | 98.23% | 99% | 99.13% | 99%
434 | 99.97% | 99.83% | 99.27% | 99.47% | 99.27% | 99.43% | 99.83% | 98.47% | 98.47% | 99.5% | 98.43% | 97.87% | 99.83% | 99.3% | 98.23% | 99% | 99.13% | 99%
435 | 99.97% | 99.83% | 99.27% | 99.47% | 99.27% | 99.43% | 99.83% | 98.47% | 98.47% | 99.47% | 98.43% | 97.83% | 99.83% | 99.3% | 98.23% | 99% | 99.13% | 99%
436 | 99.97% | 99.83% | 99.27% | 99.47% | 99.27% | 99.43% | 99.83% | 98.47% | 98.43% | 99.47% | 98.43% | 97.83% | 99.83% | 99.3% | 98.23% | 99% | 99.13% | 99%
437 | 99.97% | 99.83% | 99.27% | 99.47% | 99.27% | 99.43% | 99.83% | 98.47% | 98.43% | 99.47% | 98.43% | 97.83% | 99.83% | 99.3% | 98.23% | 99% | 99.13% | 99%
438 | 99.97% | 99.83% | 99.27% | 99.47% | 99.27% | 99.43% | 99.83% | 98.43% | 98.43% | 99.47% | 98.43% | 97.8% | 99.83% | 99.3% | 98.2% | 99% | 99.13% | 99%
439 | 99.97% | 99.83% | 99.27% | 99.47% | 99.27% | 99.4% | 99.83% | 98.43% | 98.4% | 99.47% | 98.43% | 97.8% | 99.83% | 99.3% | 98.2% | 98.97% | 99.13% | 98.97%
440 | 99.97% | 99.8% | 99.27% | 99.47% | 99.27% | 99.4% | 99.83% | 98.43% | 98.4% | 99.47% | 98.4% | 97.8% | 99.83% | 99.3% | 98.2% | 98.97% | 99.13% | 98.97%
441 | 99.97% | 99.8% | 99.27% | 99.47% | 99.27% | 99.4% | 99.83% | 98.43% | 98.4% | 99.47% | 98.4% | 97.8% | 99.83% | 99.3% | 98.2% | 98.97% | 99.13% | 98.97%
442 | 99.97% | 99.8% | 99.23% | 99.47% | 99.27% | 99.4% | 99.83% | 98.43% | 98.4% | 99.43% | 98.4% | 97.8% | 99.83% | 99.3% | 98.2% | 98.97% | 99.1% | 98.97%
444 | 99.97% | 99.8% | 99.23% | 99.47% | 99.27% | 99.4% | 99.83% | 98.4% | 98.4% | 99.43% | 98.4% | 97.77% | 99.83% | 99.3% | 98.17% | 98.97% | 99.1% | 98.97%
444 | 99.97% | 99.8% | 99.23% | 99.47% | 99.27% | 99.4% | 99.83% | 98.4% | 98.37% | 99.43% | 98.4% | 97.77% | 99.83% | 99.27% | 98.17% | 98.97% | 99.1% | 98.97%
445 | 99.97% | 99.8% | 99.23% | 99.47% | 99.27% | 99.4% | 99.83% | 98.4% | 98.37% | 99.43% | 98.37% | 97.77% | 99.83% | 99.27% | 98.17% | 98.97% | 99.1% | 98.93%
446 | 99.97% | 99.8% | 99.23% | 99.47% | 99.23% | 99.4% | 99.83% | 98.4% | 98.37% | 99.43% | 98.37% | 97.77% | 99.83% | 99.27% | 98.17% | 98.97% | 99.1% | 98.93%
447 | 99.97% | 99.8% | 99.23% | 99.47% | 99.23% | 99.4% | 99.83% | 98.4% | 98.37% | 99.43% | 98.37% | 97.73% | 99.83% | 99.27% | 98.13% | 98.97% | 99.1% | 98.93%
448 | 99.97% | 99.8% | 99.23% | 99.47% | 99.23% | 99.4% | 99.83% | 98.37% | 98.33% | 99.43% | 98.37% | 97.73% | 99.83% | 99.27% | 98.13% | 98.97% | 99.1% | 98.93%
449 | 99.97% | 99.8% | 99.23% | 99.47% | 99.23% | 99.4% | 99.83% | 98.37% | 98.33% | 99.4% | 98.37% | 97.73% | 99.83% | 99.27% | 98.13% | 98.93% | 99.1% | 98.93%
451 | 99.97% | 99.8% | 99.23% | 99.47% | 99.23% | 99.4% | 99.83% | 98.37% | 98.33% | 99.4% | 98.37% | 97.73% | 99.83% | 99.27% | 98.13% | 98.93% | 99.07% | 98.93%
451 | 99.97% | 99.8% | 99.23% | 99.43% | 99.23% | 99.4% | 99.83% | 98.37% | 98.33% | 99.4% | 98.33% | 97.73% | 99.83% | 99.27% | 98.1% | 98.93% | 99.07% | 98.93%
453 | 99.97% | 99.8% | 99.23% | 99.43% | 99.23% | 99.37% | 99.83% | 98.37% | 98.33% | 99.4% | 98.33% | 97.7% | 99.83% | 99.23% | 98.1% | 98.93% | 99.07% | 98.93%
454 | 99.97% | 99.8% | 99.23% | 99.43% | 99.23% | 99.37% | 99.83% | 98.33% | 98.33% | 99.4% | 98.33% | 97.7% | 99.83% | 99.23% | 98.1% | 98.93% | 99.07% | 98.93%
455 | 99.97% | 99.8% | 99.23% | 99.43% | 99.23% | 99.37% | 99.83% | 98.33% | 98.3% | 99.4% | 98.33% | 97.7% | 99.8% | 99.23% | 98.1% | 98.93% | 99.07% | 98.9%
456 | 99.97% | 99.8% | 99.23% | 99.43% | 99.23% | 99.37% | 99.83% | 98.33% | 98.3% | 99.4% | 98.33% | 97.7% | 99.8% | 99.23% | 98.1% | 98.93% | 99.07% | 98.9%
457 | 99.97% | 99.8% | 99.2% | 99.43% | 99.23% | 99.37% | 99.83% | 98.33% | 98.3% | 99.4% | 98.33% | 97.7% | 99.8% | 99.23% | 98.07% | 98.93% | 99.07% | 98.9%
458 | 99.97% | 99.8% | 99.2% | 99.43% | 99.23% | 99.37% | 99.83% | 98.33% | 98.3% | 99.4% | 98.3% | 97.7% | 99.8% | 99.23% | 98.07% | 98.93% | 99.03% | 98.9%
459 | 99.97% | 99.8% | 99.2% | 99.43% | 99.23% | 99.37% | 99.83% | 98.33% | 98.3% | 99.4% | 98.3% | 97.67% | 99.8% | 99.2% | 98.07% | 98.9% | 99.03% | 98.9%
460 | 99.97% | 99.8% | 99.2% | 99.43% | 99.2% | 99.37% | 99.83% | 98.3% | 98.3% | 99.4% | 98.3% | 97.67% | 99.8% | 99.2% | 98.07% | 98.9% | 99.03% | 98.9%
461 | 99.97% | 99.8% | 99.2% | 99.4% | 99.2% | 99.37% | 99.83% | 98.3% | 98.27% | 99.4% | 98.3% | 97.67% | 99.8% | 99.2% | 98.07% | 98.9% | 99.03% | 98.87%
462 | 99.97% | 99.8% | 99.2% | 99.4% | 99.2% | 99.37% | 99.83% | 98.3% | 98.27% | 99.37% | 98.3% | 97.67% | 99.8% | 99.2% | 98.07% | 98.9% | 99.03% | 98.87%
463 | 99.97% | 99.8% | 99.2% | 99.4% | 99.2% | 99.37% | 99.83% | 98.3% | 98.27% | 99.37% | 98.27% | 97.67% | 99.8% | 99.2% | 98.03% | 98.9% | 99.03% | 98.87%
464 | 99.97% | 99.8% | 99.2% | 99.4% | 99.2% | 99.33% | 99.83% | 98.3% | 98.27% | 99.37% | 98.27% | 97.67% | 99.8% | 99.2% | 98.03% | 98.9% | 99.03% | 98.87%
465 | 99.97% | 99.8% | 99.2% | 99.4% | 99.2% | 99.33% | 99.83% | 98.3% | 98.27% | 99.37% | 98.27% | 97.63% | 99.8% | 99.17% | 98.03% | 98.9% | 99.03% | 98.83%
466 | 99.97% | 99.8% | 99.2% | 99.4% | 99.2% | 99.33% | 99.83% | 98.27% | 98.23% | 99.37% | 98.27% | 97.63% | 99.8% | 99.17% | 98.03% | 98.9% | 99.03% | 98.83%
467 | 99.97% | 99.8% | 99.2% | 99.4% | 99.17% | 99.33% | 99.83% | 98.27% | 98.23% | 99.37% | 98.23% | 97.63% | 99.8% | 99.17% | 98% | 98.9% | 99% | 98.83%
468 | 99.97% | 99.8% | 99.2% | 99.4% | 99.17% | 99.33% | 99.83% | 98.27% | 98.23% | 99.37% | 98.23% | 97.63% | 99.8% | 99.17% | 98% | 98.87% | 99% | 98.83%
469 | 99.97% | 99.8% | 99.2% | 99.4% | 99.17% | 99.33% | 99.83% | 98.27% | 98.23% | 99.37% | 98.23% | 97.63% | 99.8% | 99.17% | 98% | 98.87% | 99% | 98.83%
470 | 99.97% | 99.8% | 99.2% | 99.4% | 99.17% | 99.33% | 99.83% | 98.27% | 98.23% | 99.37% | 98.23% | 97.6% | 99.8% | 99.17% | 98% | 98.87% | 99% | 98.83%
471 | 99.93% | 99.8% | 99.2% | 99.4% | 99.17% | 99.33% | 99.83% | 98.23% | 98.23% | 99.37% | 98.23% | 97.6% | 99.8% | 99.17% | 98% | 98.87% | 99% | 98.8%
472 | 99.93% | 99.8% | 99.2% | 99.4% | 99.17% | 99.33% | 99.83% | 98.23% | 98.23% | 99.37% | 98.23% | 97.6% | 99.8% | 99.17% | 98% | 98.87% | 99% | 98.8%
473 | 99.93% | 99.8% | 99.2% | 99.4% | 99.17% | 99.33% | 99.83% | 98.23% | 98.23% | 99.37% | 98.2% | 97.6% | 99.8% | 99.13% | 97.97% | 98.87% | 99% | 98.8%
474 | 99.93% | 99.8% | 99.2% | 99.37% | 99.13% | 99.33% | 99.83% | 98.23% | 98.2% | 99.37% | 98.2% | 97.6% | 99.8% | 99.13% | 97.97% | 98.87% | 99% | 98.8%
475 | 99.93% | 99.8% | 99.2% | 99.37% | 99.13% | 99.33% | 99.83% | 98.23% | 98.2% | 99.37% | 98.2% | 97.57% | 99.8% | 99.13% | 97.97% | 98.83% | 99% | 98.8%
476 | 99.93% | 99.8% | 99.2% | 99.37% | 99.13% | 99.3% | 99.83% | 98.23% | 98.2% | 99.37% | 98.2% | 97.57% | 99.8% | 99.13% | 97.97% | 98.83% | 99% | 98.8%
477 | 99.93% | 99.8% | 99.2% | 99.37% | 99.13% | 99.3% | 99.8% | 98.23% | 98.2% | 99.33% | 98.2% | 97.57% | 99.8% | 99.13% | 97.97% | 98.83% | 98.97% | 98.8%
478 | 99.93% | 99.8% | 99.2% | 99.37% | 99.13% | 99.3% | 99.8% | 98.2% | 98.2% | 99.33% | 98.2% | 97.53% | 99.8% | 99.13% | 97.97% | 98.83% | 98.97% | 98.8%
479 | 99.93% | 99.8% | 99.2% | 99.37% | 99.13% | 99.3% | 99.8% | 98.2% | 98.2% | 99.33% | 98.2% | 97.53% | 99.77% | 99.13% | 97.93% | 98.83% | 98.97% | 98.8%
480 | 99.93% | 99.8% | 99.2% | 99.37% | 99.13% | 99.3% | 99.8% | 98.2% | 98.17% | 99.33% | 98.17% | 97.53% | 99.77% | 99.13% | 97.93% | 98.83% | 98.97% | 98.8%
481 | 99.93% | 99.8% | 99.2% | 99.37% | 99.13% | 99.3% | 99.8% | 98.2% | 98.17% | 99.33% | 98.17% | 97.53% | 99.77% | 99.13% | 97.93% | 98.83% | 98.97% | 98.8%
482 | 99.93% | 99.8% | 99.17% | 99.37% | 99.13% | 99.3% | 99.8% | 98.2% | 98.17% | 99.33% | 98.17% | 97.53% | 99.77% | 99.1% | 97.93% | 98.83% | 98.97% | 98.8%
483 | 99.93% | 99.8% | 99.17% | 99.37% | 99.1% | 99.3% | 99.8% | 98.2% | 98.17% | 99.33% | 98.17% | 97.5% | 99.77% | 99.1% | 97.9% | 98.8% | 98.97% | 98.77%
484 | 99.93% | 99.77% | 99.17% | 99.37% | 99.1% | 99.3% | 99.8% | 98.2% | 98.17% | 99.3% | 98.17% | 97.5% | 99.77% | 99.1% | 97.9% | 98.8% | 98.93% | 98.77%
485 | 99.93% | 99.77% | 99.17% | 99.33% | 99.1% | 99.3% | 99.8% | 98.17% | 98.13% | 99.3% | 98.17% | 97.5% | 99.77% | 99.1% | 97.9% | 98.8% | 98.93% | 98.77%
486 | 99.93% | 99.77% | 99.17% | 99.33% | 99.1% | 99.3% | 99.8% | 98.17% | 98.13% | 99.3% | 98.13% | 97.5% | 99.77% | 99.1% | 97.9% | 98.8% | 98.93% | 98.77%
487 | 99.93% | 99.77% | 99.17% | 99.33% | 99.1% | 99.3% | 99.8% | 98.17% | 98.13% | 99.3% | 98.13% | 97.47% | 99.77% | 99.1% | 97.9% | 98.8% | 98.93% | 98.77%
488 | 99.93% | 99.77% | 99.17% | 99.33% | 99.1% | 99.3% | 99.77% | 98.17% | 98.13% | 99.3% | 98.13% | 97.47% | 99.77% | 99.1% | 97.87% | 98.8% | 98.93% | 98.77%
489 | 99.93% | 99.77% | 99.17% | 99.33% | 99.1% | 99.3% | 99.77% | 98.17% | 98.1% | 99.3% | 98.13% | 97.47% | 99.77% | 99.1% | 97.87% | 98.8% | 98.93% | 98.77%
490 | 99.93% | 99.77% | 99.17% | 99.33% | 99.1% | 99.27% | 99.77% | 98.13% | 98.1% | 99.27% | 98.13% | 97.47% | 99.77% | 99.07% | 97.87% | 98.8% | 98.93% | 98.77%
491 | 99.93% | 99.77% | 99.13% | 99.33% | 99.1% | 99.27% | 99.77% | 98.13% | 98.1% | 99.27% | 98.1% | 97.47% | 99.77% | 99.07% | 97.87% | 98.8% | 98.9% | 98.73%
492 | 99.93% | 99.77% | 99.13% | 99.33% | 99.07% | 99.27% | 99.77% | 98.13% | 98.1% | 99.27% | 98.1% | 97.47% | 99.77% | 99.07% | 97.87% | 98.77% | 98.9% | 98.73%
493 | 99.93% | 99.77% | 99.13% | 99.33% | 99.07% | 99.27% | 99.77% | 98.13% | 98.1% | 99.27% | 98.1% | 97.43% | 99.77% | 99.07% | 97.83% | 98.77% | 98.9% | 98.73%
494 | 99.93% | 99.77% | 99.13% | 99.33% | 99.07% | 99.27% | 99.77% | 98.13% | 98.07% | 99.27% | 98.1% | 97.43% | 99.77% | 99.07% | 97.83% | 98.77% | 98.9% | 98.73%
495 | 99.93% | 99.77% | 99.13% | 99.33% | 99.07% | 99.27% | 99.77% | 98.13% | 98.07% | 99.27% | 98.1% | 97.43% | 99.77% | 99.07% | 97.83% | 98.77% | 98.9% | 98.73%
496 | 99.93% | 99.77% | 99.13% | 99.33% | 99.07% | 99.27% | 99.77% | 98.1% | 98.07% | 99.27% | 98.1% | 97.43% | 99.77% | 99.07% | 97.83% | 98.77% | 98.9% | 98.73%
497 | 99.93% | 99.77% | 99.13% | 99.33% | 99.07% | 99.27% | 99.77% | 98.1% | 98.07% | 99.27% | 98.07% | 97.43% | 99.77% | 99.03% | 97.8% | 98.77% | 98.9% | 98.7%
498 | 99.93% | 99.77% | 99.13% | 99.33% | 99.07% | 99.27% | 99.73% | 98.1% | 98.07% | 99.23% | 98.07% | 97.4% | 99.77% | 99.03% | 97.8% | 98.77% | 98.87% | 98.7%
499 | 99.93% | 99.77% | 99.13% | 99.33% | 99.07% | 99.27% | 99.73% | 98.1% | 98.07% | 99.23% | 98.07% | 97.4% | 99.73% | 99.03% | 97.8% | 98.73% | 98.87% | 98.7%
500 | 99.93% | 99.77% | 99.13% | 99.33% | 99.03% | 99.27% | 99.73% | 98.1% | 98.03% | 99.23% | 98.07% | 97.4% | 99.73% | 99.03% | 97.8% | 98.73% | 98.87% | 98.7%
501 | 99.93% | 99.77% | 99.13% | 99.3% | 99.03% | 99.27% | 99.73% | 98.1% | 98.03% | 99.23% | 98.07% | 97.4% | 99.73% | 99.03% | 97.8% | 98.73% | 98.87% | 98.7%
502 | 99.93% | 99.77% | 99.13% | 99.3% | 99.03% | 99.27% | 99.73% | 98.07% | 98.03% | 99.23% | 98.03% | 97.4% | 99.73% | 99.03% | 97.77% | 98.73% | 98.87% | 98.67%
503 | 99.93% | 99.77% | 99.13% | 99.3% | 99.03% | 99.27% | 99.73% | 98.07% | 98.03% | 99.23% | 98.03% | 97.4% | 99.73% | 99.03% | 97.77% | 98.73% | 98.87% | 98.67%
504 | 99.93% | 99.77% | 99.13% | 99.3% | 99.03% | 99.27% | 99.73% | 98.07% | 98.03% | 99.23% | 98.03% | 97.37% | 99.73% | 99% | 97.77% | 98.73% | 98.87% | 98.67%
505 | 99.93% | 99.77% | 99.13% | 99.3% | 99.03% | 99.27% | 99.73% | 98.07% | 98% | 99.23% | 98.03% | 97.37% | 99.73% | 99% | 97.77% | 98.73% | 98.87% | 98.67%
506 | 99.93% | 99.77% | 99.1% | 99.3% | 99.03% | 99.23% | 99.73% | 98.07% | 98% | 99.23% | 98.03% | 97.37% | 99.73% | 99% | 97.77% | 98.7% | 98.87% | 98.67%
507 | 99.93% | 99.77% | 99.1% | 99.3% | 99.03% | 99.23% | 99.73% | 98.07% | 98% | 99.23% | 98.03% | 97.37% | 99.7% | 99% | 97.73% | 98.7% | 98.87% | 98.67%
508 | 99.93% | 99.77% | 99.1% | 99.3% | 99.03% | 99.23% | 99.73% | 98.03% | 98% | 99.23% | 98.03% | 97.37% | 99.7% | 99% | 97.73% | 98.7% | 98.83% | 98.63%
509 | 99.93% | 99.77% | 99.1% | 99.3% | 99.03% | 99.23% | 99.73% | 98.03% | 98% | 99.23% | 98% | 97.37% | 99.7% | 99% | 97.73% | 98.7% | 98.83% | 98.63%
510 | 99.93% | 99.77% | 99.1% | 99.27% | 99.03% | 99.23% | 99.73% | 98.03% | 98% | 99.23% | 98% | 97.33% | 99.7% | 99% | 97.73% | 98.7% | 98.83% | 98.63%
511 | 99.93% | 99.77% | 99.1% | 99.27% | 99.03% | 99.23% | 99.73% | 98.03% | 97.97% | 99.2% | 98% | 97.33% | 99.7% | 99% | 97.73% | 98.7% | 98.83% | 98.63%
512 | 99.93% | 99.77% | 99.1% | 99.27% | 99.03% | 99.23% | 99.73% | 98.03% | 97.97% | 99.2% | 98% | 97.33% | 99.7% | 99% | 97.7% | 98.7% | 98.83% | 98.63%
513 | 99.93% | 99.77% | 99.1% | 99.27% | 99% | 99.23% | 99.73% | 98% | 97.97% | 99.2% | 98% | 97.33% | 99.7% | 99% | 97.7% | 98.7% | 98.83% | 98.63%
514 | 99.93% | 99.77% | 99.1% | 99.27% | 99% | 99.23% | 99.73% | 98% | 97.97% | 99.2% | 98% | 97.3% | 99.7% | 99% | 97.7% | 98.67% | 98.83% | 98.63%
515 | 99.93% | 99.77% | 99.1% | 99.27% | 99% | 99.23% | 99.73% | 98% | 97.97% | 99.2% | 98% | 97.3% | 99.7% | 98.97% | 97.7% | 98.67% | 98.83% | 98.63%
516 | 99.93% | 99.77% | 99.1% | 99.27% | 99% | 99.2% | 99.73% | 98% | 97.93% | 99.2% | 98% | 97.3% | 99.7% | 98.97% | 97.7% | 98.67% | 98.8% | 98.63%
517 | 99.93% | 99.77% | 99.1% | 99.27% | 99% | 99.2% | 99.73% | 98% | 97.93% | 99.17% | 98% | 97.3% | 99.7% | 98.97% | 97.67% | 98.67% | 98.8% | 98.6%
518 | 99.93% | 99.77% | 99.07% | 99.27% | 99% | 99.2% | 99.73% | 98% | 97.93% | 99.17% | 98% | 97.3% | 99.7% | 98.97% | 97.67% | 98.67% | 98.8% | 98.6%
519 | 99.93% | 99.77% | 99.07% | 99.27% | 99% | 99.2% | 99.73% | 97.97% | 97.93% | 99.17% | 97.97% | 97.27% | 99.7% | 98.97% | 97.67% | 98.67% | 98.8% | 98.6%
520 | 99.93% | 99.77% | 99.07% | 99.27% | 98.97% | 99.2% | 99.7% | 97.97% | 97.93% | 99.17% | 97.97% | 97.27% | 99.7% | 98.97% | 97.67% | 98.67% | 98.8% | 98.6%
521 | 99.93% | 99.77% | 99.07% | 99.27% | 98.97% | 99.2% | 99.7% | 97.97% | 97.9% | 99.17% | 97.97% | 97.27% | 99.7% | 98.97% | 97.67% | 98.67% | 98.8% | 98.6%
522 | 99.93% | 99.77% | 99.07% | 99.27% | 98.97% | 99.2% | 99.7% | 97.97% | 97.9% | 99.17% | 97.97% | 97.27% | 99.67% | 98.97% | 97.63% | 98.63% | 98.8% | 98.6%
524 | 99.93% | 99.77% | 99.07% | 99.27% | 98.97% | 99.2% | 99.7% | 97.97% | 97.9% | 99.17% | 97.97% | 97.27% | 99.67% | 98.93% | 97.63% | 98.63% | 98.77% | 98.6%
525 | 99.93% | 99.77% | 99.07% | 99.23% | 98.97% | 99.2% | 99.7% | 97.97% | 97.9% | 99.17% | 97.97% | 97.23% | 99.67% | 98.93% | 97.63% | 98.63% | 98.77% | 98.57%
526 | 99.93% | 99.77% | 99.07% | 99.23% | 98.97% | 99.2% | 99.7% | 97.93% | 97.9% | 99.13% | 97.97% | 97.23% | 99.67% | 98.93% | 97.63% | 98.63% | 98.77% | 98.57%
527 | 99.93% | 99.77% | 99.07% | 99.23% | 98.93% | 99.2% | 99.7% | 97.93% | 97.87% | 99.13% | 97.93% | 97.23% | 99.67% | 98.93% | 97.63% | 98.63% | 98.77% | 98.57%
528 | 99.93% | 99.77% | 99.07% | 99.23% | 98.93% | 99.2% | 99.7% | 97.93% | 97.87% | 99.13% | 97.93% | 97.23% | 99.67% | 98.93% | 97.6% | 98.63% | 98.77% | 98.57%
529 | 99.93% | 99.77% | 99.07% | 99.23% | 98.93% | 99.2% | 99.7% | 97.93% | 97.87% | 99.13% | 97.93% | 97.23% | 99.67% | 98.93% | 97.6% | 98.63% | 98.77% | 98.57%
530 | 99.9% | 99.77% | 99.03% | 99.23% | 98.93% | 99.17% | 99.7% | 97.93% | 97.83% | 99.13% | 97.93% | 97.23% | 99.67% | 98.93% | 97.6% | 98.6% | 98.73% | 98.57%
531 | 99.9% | 99.77% | 99.03% | 99.23% | 98.93% | 99.17% | 99.7% | 97.9% | 97.83% | 99.13% | 97.93% | 97.2% | 99.67% | 98.9% | 97.6% | 98.6% | 98.73% | 98.57%
532 | 99.9% | 99.77% | 99.03% | 99.23% | 98.93% | 99.17% | 99.7% | 97.9% | 97.83% | 99.13% | 97.93% | 97.2% | 99.67% | 98.9% | 97.6% | 98.6% | 98.73% | 98.53%
533 | 99.9% | 99.77% | 99.03% | 99.23% | 98.93% | 99.17% | 99.7% | 97.9% | 97.8% | 99.13% | 97.9% | 97.2% | 99.67% | 98.9% | 97.57% | 98.6% | 98.73% | 98.53%
534 | 99.9% | 99.77% | 99.03% | 99.23% | 98.93% | 99.17% | 99.7% | 97.9% | 97.8% | 99.13% | 97.9% | 97.2% | 99.67% | 98.9% | 97.57% | 98.6% | 98.73% | 98.53%
535 | 99.9% | 99.77% | 99.03% | 99.23% | 98.9% | 99.17% | 99.7% | 97.9% | 97.8% | 99.1% | 97.9% | 97.17% | 99.67% | 98.9% | 97.57% | 98.6% | 98.73% | 98.53%
536 | 99.9% | 99.77% | 99.03% | 99.23% | 98.9% | 99.17% | 99.7% | 97.9% | 97.8% | 99.1% | 97.9% | 97.17% | 99.67% | 98.9% | 97.57% | 98.57% | 98.73% | 98.53%
537 | 99.9% | 99.77% | 99.03% | 99.23% | 98.9% | 99.17% | 99.7% | 97.87% | 97.77% | 99.1% | 97.9% | 97.17% | 99.67% | 98.87% | 97.57% | 98.57% | 98.7% | 98.53%
538 | 99.9% | 99.73% | 99% | 99.23% | 98.9% | 99.17% | 99.67% | 97.87% | 97.77% | 99.1% | 97.9% | 97.17% | 99.67% | 98.87% | 97.53% | 98.57% | 98.7% | 98.53%
539 | 99.9% | 99.73% | 99% | 99.23% | 98.9% | 99.17% | 99.67% | 97.87% | 97.77% | 99.1% | 97.87% | 97.17% | 99.67% | 98.87% | 97.53% | 98.57% | 98.7% | 98.5%
540 | 99.9% | 99.73% | 99% | 99.23% | 98.9% | 99.17% | 99.67% | 97.87% | 97.77% | 99.1% | 97.87% | 97.13% | 99.67% | 98.87% | 97.53% | 98.57% | 98.7% | 98.5%
541 | 99.9% | 99.73% | 99% | 99.23% | 98.9% | 99.17% | 99.67% | 97.87% | 97.73% | 99.1% | 97.87% | 97.13% | 99.67% | 98.87% | 97.53% | 98.57% | 98.7% | 98.5%
542 | 99.9% | 99.73% | 99% | 99.23% | 98.9% | 99.13% | 99.67% | 97.87% | 97.73% | 99.1% | 97.87% | 97.13% | 99.67% | 98.83% | 97.53% | 98.53% | 98.7% | 98.5%
543 | 99.9% | 99.73% | 99% | 99.2% | 98.9% | 99.13% | 99.67% | 97.83% | 97.73% | 99.07% | 97.87% | 97.13% | 99.67% | 98.83% | 97.5% | 98.53% | 98.7% | 98.5%
544 | 99.9% | 99.73% | 99% | 99.2% | 98.9% | 99.13% | 99.67% | 97.83% | 97.73% | 99.07% | 97.87% | 97.13% | 99.67% | 98.83% | 97.5% | 98.53% | 98.7% | 98.5%
545 | 99.9% | 99.73% | 99% | 99.2% | 98.9% | 99.13% | 99.67% | 97.83% | 97.7% | 99.07% | 97.83% | 97.1% | 99.67% | 98.83% | 97.5% | 98.53% | 98.7% | 98.5%
546 | 99.9% | 99.73% | 99% | 99.2% | 98.87% | 99.13% | 99.67% | 97.83% | 97.7% | 99.07% | 97.83% | 97.1% | 99.67% | 98.83% | 97.5% | 98.53% | 98.7% | 98.47%
547 | 99.9% | 99.73% | 98.97% | 99.2% | 98.87% | 99.13% | 99.67% | 97.83% | 97.7% | 99.07% | 97.83% | 97.1% | 99.63% | 98.83% | 97.47% | 98.5% | 98.7% | 98.47%
548 | 99.9% | 99.73% | 98.97% | 99.2% | 98.87% | 99.13% | 99.67% | 97.83% | 97.7% | 99.07% | 97.83% | 97.1% | 99.63% | 98.83% | 97.47% | 98.5% | 98.67% | 98.47%
549 | 99.9% | 99.73% | 98.97% | 99.2% | 98.87% | 99.13% | 99.67% | 97.83% | 97.7% | 99.03% | 97.83% | 97.1% | 99.63% | 98.83% | 97.47% | 98.5% | 98.67% | 98.47%
550 | 99.9% | 99.73% | 98.97% | 99.2% | 98.87% | 99.13% | 99.67% | 97.8% | 97.67% | 99.03% | 97.8% | 97.07% | 99.63% | 98.8% | 97.47% | 98.5% | 98.67% | 98.47%
551 | 99.9% | 99.73% | 98.97% | 99.2% | 98.87% | 99.13% | 99.67% | 97.8% | 97.67% | 99.03% | 97.8% | 97.07% | 99.63% | 98.8% | 97.47% | 98.5% | 98.67% | 98.43%
552 | 99.9% | 99.73% | 98.97% | 99.2% | 98.87% | 99.13% | 99.67% | 97.8% | 97.67% | 99.03% | 97.8% | 97.07% | 99.63% | 98.8% | 97.47% | 98.5% | 98.67% | 98.43%
553 | 99.9% | 99.73% | 98.97% | 99.17% | 98.87% | 99.1% | 99.67% | 97.8% | 97.67% | 99.03% | 97.8% | 97.07% | 99.63% | 98.8% | 97.43% | 98.47% | 98.67% | 98.43%
554 | 99.9% | 99.73% | 98.97% | 99.17% | 98.83% | 99.1% | 99.67% | 97.8% | 97.63% | 99.03% | 97.8% | 97.07% | 99.63% | 98.8% | 97.43% | 98.47% | 98.63% | 98.43%
555 | 99.9% | 99.7% | 98.97% | 99.17% | 98.83% | 99.1% | 99.67% | 97.8% | 97.63% | 99.03% | 97.77% | 97.07% | 99.63% | 98.8% | 97.43% | 98.47% | 98.63% | 98.43%
556 | 99.9% | 99.7% | 98.93% | 99.17% | 98.83% | 99.1% | 99.67% | 97.77% | 97.63% | 99.03% | 97.77% | 97.03% | 99.63% | 98.8% | 97.43% | 98.47% | 98.63% | 98.43%
557 | 99.9% | 99.7% | 98.93% | 99.17% | 98.83% | 99.1% | 99.67% | 97.77% | 97.63% | 99% | 97.77% | 97.03% | 99.63% | 98.77% | 97.43% | 98.47% | 98.63% | 98.4%
558 | 99.9% | 99.7% | 98.93% | 99.17% | 98.83% | 99.1% | 99.67% | 97.77% | 97.6% | 99% | 97.77% | 97.03% | 99.63% | 98.77% | 97.4% | 98.47% | 98.63% | 98.4%
559 | 99.9% | 99.7% | 98.93% | 99.17% | 98.83% | 99.1% | 99.67% | 97.77% | 97.6% | 99% | 97.77% | 97.03% | 99.6% | 98.77% | 97.4% | 98.47% | 98.6% | 98.4%
560 | 99.9% | 99.7% | 98.93% | 99.17% | 98.83% | 99.1% | 99.67% | 97.77% | 97.6% | 99% | 97.77% | 97.03% | 99.6% | 98.77% | 97.4% | 98.43% | 98.6% | 98.4%
561 | 99.9% | 99.7% | 98.93% | 99.17% | 98.8% | 99.1% | 99.67% | 97.77% | 97.6% | 99% | 97.73% | 97% | 99.6% | 98.77% | 97.4% | 98.43% | 98.6% | 98.4%
562 | 99.9% | 99.7% | 98.93% | 99.17% | 98.8% | 99.1% | 99.67% | 97.77% | 97.6% | 99% | 97.73% | 97% | 99.6% | 98.73% | 97.37% | 98.43% | 98.6% | 98.4%
563 | 99.9% | 99.7% | 98.93% | 99.17% | 98.8% | 99.1% | 99.67% | 97.73% | 97.57% | 99% | 97.73% | 97% | 99.6% | 98.73% | 97.37% | 98.43% | 98.6% | 98.4%
564 | 99.9% | 99.67% | 98.93% | 99.17% | 98.8% | 99.1% | 99.67% | 97.73% | 97.57% | 99% | 97.73% | 97% | 99.6% | 98.73% | 97.37% | 98.43% | 98.6% | 98.37%
565 | 99.9% | 99.67% | 98.9% | 99.17% | 98.8% | 99.1% | 99.67% | 97.73% | 97.57% | 99% | 97.73% | 96.97% | 99.6% | 98.73% | 97.37% | 98.43% | 98.57% | 98.37%
566 | 99.9% | 99.67% | 98.9% | 99.13% | 98.8% | 99.1% | 99.67% | 97.73% | 97.57% | 99% | 97.7% | 96.97% | 99.6% | 98.73% | 97.37% | 98.43% | 98.57% | 98.37%
567 | 99.9% | 99.67% | 98.9% | 99.13% | 98.8% | 99.07% | 99.67% | 97.73% | 97.57% | 99% | 97.7% | 96.97% | 99.6% | 98.7% | 97.33% | 98.4% | 98.57% | 98.37%
568 | 99.9% | 99.67% | 98.9% | 99.13% | 98.8% | 99.07% | 99.63% | 97.73% | 97.53% | 99% | 97.7% | 96.97% | 99.6% | 98.7% | 97.33% | 98.4% | 98.57% | 98.37%
569 | 99.9% | 99.67% | 98.9% | 99.13% | 98.77% | 99.07% | 99.63% | 97.73% | 97.53% | 99% | 97.7% | 96.97% | 99.6% | 98.7% | 97.33% | 98.4% | 98.57% | 98.37%
570 | 99.9% | 99.67% | 98.9% | 99.13% | 98.77% | 99.07% | 99.63% | 97.73% | 97.53% | 98.97% | 97.7% | 96.93% | 99.57% | 98.7% | 97.33% | 98.4% | 98.57% | 98.37%
571 | 99.9% | 99.67% | 98.9% | 99.13% | 98.77% | 99.07% | 99.63% | 97.7% | 97.53% | 98.97% | 97.67% | 96.93% | 99.57% | 98.7% | 97.3% | 98.4% | 98.53% | 98.37%
572 | 99.9% | 99.67% | 98.9% | 99.13% | 98.77% | 99.07% | 99.63% | 97.7% | 97.53% | 98.97% | 97.67% | 96.93% | 99.57% | 98.7% | 97.3% | 98.4% | 98.53% | 98.37%
573 | 99.9% | 99.67% | 98.9% | 99.13% | 98.77% | 99.07% | 99.63% | 97.7% | 97.53% | 98.97% | 97.67% | 96.93% | 99.57% | 98.67% | 97.3% | 98.37% | 98.53% | 98.33%
574 | 99.9% | 99.67% | 98.9% | 99.1% | 98.77% | 99.07% | 99.63% | 97.7% | 97.5% | 98.97% | 97.67% | 96.93% | 99.57% | 98.67% | 97.3% | 98.37% | 98.53% | 98.33%
575 | 99.9% | 99.67% | 98.9% | 99.1% | 98.77% | 99.07% | 99.63% | 97.7% | 97.5% | 98.97% | 97.63% | 96.9% | 99.57% | 98.67% | 97.3% | 98.37% | 98.53% | 98.33%
576 | 99.9% | 99.67% | 98.9% | 99.1% | 98.77% | 99.07% | 99.63% | 97.7% | 97.5% | 98.97% | 97.63% | 96.9% | 99.57% | 98.67% | 97.27% | 98.37% | 98.53% | 98.33%
577 | 99.9% | 99.67% | 98.9% | 99.1% | 98.77% | 99.07% | 99.63% | 97.67% | 97.5% | 98.97% | 97.63% | 96.9% | 99.57% | 98.67% | 97.27% | 98.37% | 98.53% | 98.33%
578 | 99.9% | 99.67% | 98.9% | 99.1% | 98.77% | 99.07% | 99.63% | 97.67% | 97.5% | 98.97% | 97.63% | 96.9% | 99.57% | 98.67% | 97.27% | 98.37% | 98.53% | 98.33%
579 | 99.9% | 99.67% | 98.9% | 99.1% | 98.73% | 99.07% | 99.63% | 97.67% | 97.47% | 98.97% | 97.63% | 96.9% | 99.53% | 98.67% | 97.27% | 98.37% | 98.5% | 98.33%
580 | 99.9% | 99.67% | 98.9% | 99.07% | 98.73% | 99.07% | 99.63% | 97.67% | 97.47% | 98.93% | 97.63% | 96.87% | 99.53% | 98.67% | 97.23% | 98.37% | 98.5% | 98.33%
581 | 99.9% | 99.67% | 98.9% | 99.07% | 98.73% | 99.07% | 99.63% | 97.67% | 97.47% | 98.93% | 97.6% | 96.87% | 99.53% | 98.67% | 97.23% | 98.33% | 98.5% | 98.3%
582 | 99.9% | 99.67% | 98.9% | 99.07% | 98.73% | 99.07% | 99.63% | 97.67% | 97.47% | 98.93% | 97.6% | 96.87% | 99.53% | 98.67% | 97.23% | 98.33% | 98.5% | 98.3%
583 | 99.9% | 99.67% | 98.9% | 99.07% | 98.73% | 99.03% | 99.63% | 97.63% | 97.47% | 98.93% | 97.6% | 96.87% | 99.53% | 98.63% | 97.23% | 98.33% | 98.5% | 98.3%
584 | 99.9% | 99.67% | 98.9% | 99.07% | 98.73% | 99.03% | 99.63% | 97.63% | 97.47% | 98.93% | 97.6% | 96.87% | 99.53% | 98.63% | 97.23% | 98.33% | 98.5% | 98.3%
585 | 99.9% | 99.67% | 98.9% | 99.07% | 98.73% | 99.03% | 99.63% | 97.63% | 97.47% | 98.93% | 97.6% | 96.87% | 99.53% | 98.63% | 97.23% | 98.33% | 98.5% | 98.3%
586 | 99.9% | 99.63% | 98.87% | 99.07% | 98.7% | 99.03% | 99.63% | 97.63% | 97.43% | 98.93% | 97.6% | 96.83% | 99.53% | 98.63% | 97.2% | 98.33% | 98.47% | 98.3%
587 | 99.9% | 99.63% | 98.87% | 99.07% | 98.7% | 99.03% | 99.63% | 97.63% | 97.43% | 98.9% | 97.6% | 96.83% | 99.53% | 98.63% | 97.2% | 98.33% | 98.47% | 98.3%
588 | 99.9% | 99.63% | 98.87% | 99.07% | 98.7% | 99.03% | 99.63% | 97.63% | 97.43% | 98.9% | 97.57% | 96.83% | 99.53% | 98.63% | 97.2% | 98.33% | 98.47% | 98.3%
589 | 99.9% | 99.63% | 98.87% | 99.07% | 98.7% | 99.03% | 99.63% | 97.6% | 97.43% | 98.9% | 97.57% | 96.83% | 99.53% | 98.63% | 97.2% | 98.33% | 98.47% | 98.27%
590 | 99.9% | 99.63% | 98.87% | 99.07% | 98.7% | 99.03% | 99.6% | 97.6% | 97.43% | 98.9% | 97.57% | 96.83% | 99.53% | 98.6% | 97.2% | 98.33% | 98.47% | 98.27%
591 | 99.9% | 99.63% | 98.87% | 99.07% | 98.7% | 99.03% | 99.6% | 97.6% | 97.43% | 98.9% | 97.57% | 96.8% | 99.53% | 98.6% | 97.17% | 98.33% | 98.47% | 98.27%
592 | 99.9% | 99.63% | 98.87% | 99.07% | 98.7% | 99.03% | 99.6% | 97.6% | 97.43% | 98.9% | 97.57% | 96.8% | 99.53% | 98.6% | 97.17% | 98.3% | 98.47% | 98.27%
593 | 99.9% | 99.63% | 98.87% | 99.03% | 98.67% | 99.03% | 99.6% | 97.6% | 97.43% | 98.87% | 97.57% | 96.8% | 99.5% | 98.6% | 97.17% | 98.3% | 98.43% | 98.27%
595 | 99.9% | 99.63% | 98.87% | 99.03% | 98.67% | 99.03% | 99.6% | 97.6% | 97.4% | 98.87% | 97.57% | 96.8% | 99.5% | 98.6% | 97.17% | 98.3% | 98.43% | 98.27%
596 | 99.9% | 99.63% | 98.87% | 99.03% | 98.67% | 99% | 99.6% | 97.6% | 97.4% | 98.87% | 97.57% | 96.77% | 99.5% | 98.6% | 97.17% | 98.3% | 98.43% | 98.27%
597 | 99.9% | 99.63% | 98.87% | 99.03% | 98.67% | 99% | 99.6% | 97.6% | 97.4% | 98.87% | 97.57% | 96.77% | 99.5% | 98.57% | 97.17% | 98.3% | 98.43% | 98.27%
598 | 99.9% | 99.63% | 98.87% | 99.03% | 98.67% | 99% | 99.6% | 97.57% | 97.4% | 98.87% | 97.53% | 96.77% | 99.5% | 98.57% | 97.13% | 98.3% | 98.43% | 98.23%
599 | 99.9% | 99.63% | 98.87% | 99.03% | 98.67% | 99% | 99.6% | 97.57% | 97.4% | 98.87% | 97.53% | 96.77% | 99.5% | 98.57% | 97.13% | 98.27% | 98.43% | 98.23%
600 | 99.9% | 99.63% | 98.83% | 99.03% | 98.63% | 99% | 99.6% | 97.57% | 97.37% | 98.87% | 97.53% | 96.77% | 99.5% | 98.57% | 97.13% | 98.27% | 98.4% | 98.23%
601 | 99.9% | 99.63% | 98.83% | 99.03% | 98.63% | 99% | 99.6% | 97.57% | 97.37% | 98.87% | 97.53% | 96.73% | 99.5% | 98.57% | 97.13% | 98.27% | 98.4% | 98.23%
602 | 99.9% | 99.63% | 98.83% | 99.03% | 98.63% | 99% | 99.6% | 97.57% | 97.37% | 98.87% | 97.53% | 96.73% | 99.5% | 98.57% | 97.13% | 98.27% | 98.4% | 98.23%
603 | 99.9% | 99.63% | 98.83% | 99.03% | 98.63% | 99% | 99.6% | 97.53% | 97.37% | 98.87% | 97.53% | 96.73% | 99.5% | 98.57% | 97.13% | 98.27% | 98.4% | 98.23%
604 | 99.9% | 99.63% | 98.83% | 99.03% | 98.63% | 99% | 99.6% | 97.53% | 97.33% | 98.87% | 97.5% | 96.73% | 99.5% | 98.57% | 97.1% | 98.27% | 98.4% | 98.23%
605 | 99.9% | 99.63% | 98.83% | 99% | 98.63% | 98.97% | 99.6% | 97.53% | 97.33% | 98.87% | 97.5% | 96.73% | 99.5% | 98.57% | 97.1% | 98.23% | 98.4% | 98.23%
606 | 99.9% | 99.63% | 98.83% | 99% | 98.6% | 98.97% | 99.6% | 97.53% | 97.33% | 98.87% | 97.5% | 96.73% | 99.47% | 98.53% | 97.1% | 98.23% | 98.37% | 98.2%
607 | 99.9% | 99.63% | 98.83% | 99% | 98.6% | 98.97% | 99.6% | 97.53% | 97.33% | 98.87% | 97.5% | 96.73% | 99.47% | 98.53% | 97.1% | 98.23% | 98.37% | 98.2%
608 | 99.9% | 99.63% | 98.83% | 99% | 98.6% | 98.97% | 99.6% | 97.53% | 97.33% | 98.87% | 97.5% | 96.7% | 99.47% | 98.53% | 97.07% | 98.23% | 98.37% | 98.2%
609 | 99.9% | 99.63% | 98.83% | 99% | 98.6% | 98.97% | 99.57% | 97.53% | 97.3% | 98.87% | 97.47% | 96.7% | 99.47% | 98.53% | 97.07% | 98.23% | 98.37% | 98.2%
610 | 99.9% | 99.63% | 98.83% | 99% | 98.6% | 98.97% | 99.57% | 97.5% | 97.3% | 98.87% | 97.47% | 96.7% | 99.47% | 98.53% | 97.07% | 98.23% | 98.37% | 98.2%
611 | 99.9% | 99.63% | 98.83% | 99% | 98.6% | 98.97% | 99.57% | 97.5% | 97.3% | 98.87% | 97.47% | 96.7% | 99.47% | 98.53% | 97.07% | 98.2% | 98.37% | 98.17%
612 | 99.9% | 99.63% | 98.83% | 99% | 98.6% | 98.93% | 99.57% | 97.5% | 97.3% | 98.83% | 97.47% | 96.7% | 99.47% | 98.53% | 97.07% | 98.2% | 98.37% | 98.17%
613 | 99.9% | 99.63% | 98.83% | 99% | 98.57% | 98.93% | 99.57% | 97.5% | 97.3% | 98.83% | 97.47% | 96.7% | 99.47% | 98.5% | 97.07% | 98.2% | 98.33% | 98.17%
614 | 99.9% | 99.63% | 98.83% | 99% | 98.57% | 98.93% | 99.57% | 97.5% | 97.27% | 98.83% | 97.43% | 96.67% | 99.47% | 98.5% | 97.03% | 98.2% | 98.33% | 98.17%
615 | 99.9% | 99.63% | 98.8% | 99% | 98.57% | 98.93% | 99.57% | 97.5% | 97.27% | 98.83% | 97.43% | 96.67% | 99.43% | 98.5% | 97.03% | 98.2% | 98.33% | 98.17%
616 | 99.9% | 99.6% | 98.8% | 99% | 98.57% | 98.93% | 99.57% | 97.5% | 97.27% | 98.83% | 97.43% | 96.67% | 99.43% | 98.5% | 97.03% | 98.2% | 98.33% | 98.13%
617 | 99.9% | 99.6% | 98.8% | 99% | 98.57% | 98.93% | 99.57% | 97.47% | 97.27% | 98.83% | 97.43% | 96.67% | 99.43% | 98.5% | 97.03% | 98.2% | 98.33% | 98.13%
618 | 99.9% | 99.6% | 98.8% | 99% | 98.57% | 98.93% | 99.57% | 97.47% | 97.27% | 98.83% | 97.43% | 96.67% | 99.43% | 98.47% | 97.03% | 98.2% | 98.33% | 98.13%
619 | 99.9% | 99.6% | 98.8% | 99% | 98.57% | 98.9% | 99.53% | 97.47% | 97.27% | 98.83% | 97.43% | 96.63% | 99.43% | 98.47% | 97% | 98.17% | 98.33% | 98.13%
620 | 99.9% | 99.6% | 98.8% | 99% | 98.57% | 98.9% | 99.53% | 97.47% | 97.23% | 98.8% | 97.4% | 96.63% | 99.43% | 98.47% | 97% | 98.17% | 98.3% | 98.13%
621 | 99.9% | 99.6% | 98.8% | 99% | 98.57% | 98.9% | 99.53% | 97.47% | 97.23% | 98.8% | 97.4% | 96.63% | 99.43% | 98.47% | 97% | 98.17% | 98.3% | 98.1%
622 | 99.9% | 99.6% | 98.8% | 99% | 98.57% | 98.9% | 99.53% | 97.43% | 97.23% | 98.8% | 97.4% | 96.63% | 99.4% | 98.47% | 97% | 98.17% | 98.3% | 98.1%
623 | 99.9% | 99.6% | 98.77% | 99% | 98.57% | 98.9% | 99.53% | 97.43% | 97.23% | 98.8% | 97.4% | 96.63% | 99.4% | 98.47% | 97% | 98.17% | 98.3% | 98.1%
624 | 99.9% | 99.6% | 98.77% | 98.97% | 98.57% | 98.9% | 99.53% | 97.43% | 97.2% | 98.8% | 97.4% | 96.6% | 99.4% | 98.43% | 96.97% | 98.17% | 98.3% | 98.1%
625 | 99.9% | 99.6% | 98.77% | 98.97% | 98.53% | 98.9% | 99.53% | 97.43% | 97.2% | 98.8% | 97.4% | 96.6% | 99.4% | 98.43% | 96.97% | 98.17% | 98.3% | 98.1%
626 | 99.9% | 99.6% | 98.77% | 98.97% | 98.53% | 98.9% | 99.53% | 97.43% | 97.2% | 98.77% | 97.4% | 96.6% | 99.4% | 98.43% | 96.97% | 98.13% | 98.27% | 98.1%
627 | 99.87% | 99.6% | 98.77% | 98.97% | 98.53% | 98.9% | 99.53% | 97.4% | 97.2% | 98.77% | 97.37% | 96.6% | 99.4% | 98.43% | 96.97% | 98.13% | 98.27% | 98.07%
628 | 99.87% | 99.6% | 98.77% | 98.97% | 98.53% | 98.9% | 99.5% | 97.4% | 97.17% | 98.77% | 97.37% | 96.6% | 99.4% | 98.43% | 96.97% | 98.13% | 98.27% | 98.07%
629 | 99.87% | 99.6% | 98.77% | 98.97% | 98.53% | 98.9% | 99.5% | 97.4% | 97.17% | 98.77% | 97.37% | 96.57% | 99.4% | 98.43% | 96.93% | 98.13% | 98.27% | 98.07%
630 | 99.87% | 99.6% | 98.77% | 98.97% | 98.53% | 98.9% | 99.5% | 97.4% | 97.17% | 98.77% | 97.37% | 96.57% | 99.4% | 98.43% | 96.93% | 98.13% | 98.27% | 98.07%
631 | 99.87% | 99.6% | 98.77% | 98.97% | 98.53% | 98.9% | 99.5% | 97.4% | 97.17% | 98.77% | 97.37% | 96.57% | 99.37% | 98.4% | 96.93% | 98.13% | 98.27% | 98.07%
632 | 99.87% | 99.6% | 98.77% | 98.97% | 98.53% | 98.9% | 99.5% | 97.4% | 97.17% | 98.77% | 97.37% | 96.57% | 99.37% | 98.4% | 96.93% | 98.1% | 98.27% | 98.07%
633 | 99.87% | 99.6% | 98.77% | 98.97% | 98.5% | 98.87% | 99.5% | 97.4% | 97.17% | 98.77% | 97.37% | 96.57% | 99.37% | 98.4% | 96.93% | 98.1% | 98.23% | 98.03%
634 | 99.87% | 99.6% | 98.73% | 98.93% | 98.5% | 98.87% | 99.5% | 97.37% | 97.13% | 98.73% | 97.33% | 96.57% | 99.37% | 98.4% | 96.9% | 98.1% | 98.23% | 98.03%
635 | 99.87% | 99.6% | 98.73% | 98.93% | 98.5% | 98.87% | 99.5% | 97.37% | 97.13% | 98.73% | 97.33% | 96.53% | 99.37% | 98.4% | 96.9% | 98.1% | 98.23% | 98.03%
636 | 99.87% | 99.6% | 98.73% | 98.93% | 98.5% | 98.87% | 99.5% | 97.37% | 97.13% | 98.73% | 97.33% | 96.53% | 99.37% | 98.4% | 96.9% | 98.1% | 98.23% | 98.03%
637 | 99.87% | 99.6% | 98.73% | 98.93% | 98.5% | 98.87% | 99.5% | 97.37% | 97.13% | 98.73% | 97.33% | 96.53% | 99.37% | 98.4% | 96.9% | 98.1% | 98.23% | 98.03%
638 | 99.87% | 99.6% | 98.73% | 98.93% | 98.5% | 98.87% | 99.5% | 97.37% | 97.13% | 98.73% | 97.33% | 96.53% | 99.37% | 98.37% | 96.9% | 98.07% | 98.23% | 98.03%
639 | 99.87% | 99.6% | 98.73% | 98.93% | 98.47% | 98.87% | 99.5% | 97.37% | 97.13% | 98.73% | 97.33% | 96.53% | 99.37% | 98.37% | 96.87% | 98.07% | 98.2% | 98%
640 | 99.87% | 99.6% | 98.73% | 98.93% | 98.47% | 98.87% | 99.5% | 97.33% | 97.13% | 98.73% | 97.3% | 96.5% | 99.37% | 98.37% | 96.87% | 98.07% | 98.2% | 98%
641 | 99.87% | 99.6% | 98.73% | 98.93% | 98.47% | 98.87% | 99.47% | 97.33% | 97.1% | 98.73% | 97.3% | 96.5% | 99.33% | 98.37% | 96.87% | 98.07% | 98.2% | 98%
642 | 99.87% | 99.6% | 98.73% | 98.93% | 98.47% | 98.87% | 99.47% | 97.33% | 97.1% | 98.7% | 97.3% | 96.5% | 99.33% | 98.37% | 96.87% | 98.07% | 98.2% | 98%
643 | 99.87% | 99.6% | 98.73% | 98.93% | 98.47% | 98.87% | 99.47% | 97.33% | 97.1% | 98.7% | 97.3% | 96.5% | 99.33% | 98.37% | 96.87% | 98.07% | 98.2% | 98%
644 | 99.87% | 99.6% | 98.73% | 98.9% | 98.47% | 98.87% | 99.47% | 97.33% | 97.1% | 98.7% | 97.3% | 96.47% | 99.33% | 98.37% | 96.87% | 98.03% | 98.2% | 98%
645 | 99.87% | 99.6% | 98.73% | 98.9% | 98.47% | 98.87% | 99.47% | 97.33% | 97.1% | 98.7% | 97.27% | 96.47% | 99.33% | 98.37% | 96.83% | 98.03% | 98.2% | 98%
646 | 99.87% | 99.6% | 98.7% | 98.9% | 98.47% | 98.87% | 99.47% | 97.3% | 97.1% | 98.7% | 97.27% | 96.47% | 99.33% | 98.33% | 96.83% | 98.03% | 98.2% | 97.97%
647 | 99.87% | 99.6% | 98.7% | 98.9% | 98.43% | 98.87% | 99.47% | 97.3% | 97.07% | 98.7% | 97.27% | 96.47% | 99.33% | 98.33% | 96.83% | 98.03% | 98.17% | 97.97%
648 | 99.87% | 99.6% | 98.7% | 98.9% | 98.43% | 98.87% | 99.47% | 97.3% | 97.07% | 98.7% | 97.27% | 96.47% | 99.33% | 98.33% | 96.83% | 98.03% | 98.17% | 97.97%
649 | 99.87% | 99.6% | 98.7% | 98.9% | 98.43% | 98.87% | 99.47% | 97.3% | 97.07% | 98.7% | 97.27% | 96.47% | 99.33% | 98.33% | 96.83% | 98.03% | 98.17% | 97.97%
650 | 99.87% | 99.6% | 98.7% | 98.9% | 98.43% | 98.87% | 99.47% | 97.3% | 97.07% | 98.67% | 97.27% | 96.43% | 99.3% | 98.33% | 96.8% | 98.03% | 98.17% | 97.97%
651 | 99.87% | 99.6% | 98.7% | 98.9% | 98.43% | 98.83% | 99.47% | 97.3% | 97.07% | 98.67% | 97.23% | 96.43% | 99.3% | 98.33% | 96.8% | 98.03% | 98.17% | 97.97%
652 | 99.87% | 99.6% | 98.7% | 98.9% | 98.43% | 98.83% | 99.47% | 97.3% | 97.03% | 98.67% | 97.23% | 96.43% | 99.3% | 98.33% | 96.8% | 98% | 98.17% | 97.93%
653 | 99.83% | 99.6% | 98.7% | 98.87% | 98.43% | 98.83% | 99.47% | 97.27% | 97.03% | 98.67% | 97.23% | 96.43% | 99.3% | 98.3% | 96.8% | 98% | 98.13% | 97.93%
655 | 99.83% | 99.6% | 98.7% | 98.87% | 98.43% | 98.83% | 99.47% | 97.27% | 97.03% | 98.67% | 97.23% | 96.43% | 99.3% | 98.3% | 96.8% | 98% | 98.13% | 97.93%
655 | 99.83% | 99.6% | 98.7% | 98.87% | 98.4% | 98.83% | 99.47% | 97.27% | 97.03% | 98.67% | 97.23% | 96.43% | 99.3% | 98.3% | 96.8% | 98% | 98.13% | 97.93%
656 | 99.83% | 99.6% | 98.7% | 98.87% | 98.4% | 98.83% | 99.47% | 97.27% | 97.03% | 98.63% | 97.23% | 96.43% | 99.3% | 98.3% | 96.77% | 98% | 98.13% | 97.93%
657 | 99.83% | 99.6% | 98.7% | 98.87% | 98.4% | 98.83% | 99.47% | 97.27% | 97.03% | 98.63% | 97.23% | 96.43% | 99.3% | 98.3% | 96.77% | 98% | 98.13% | 97.93%
658 | 99.83% | 99.6% | 98.67% | 98.87% | 98.4% | 98.83% | 99.47% | 97.27% | 97% | 98.63% | 97.23% | 96.4% | 99.3% | 98.3% | 96.77% | 98% | 98.1% | 97.93%
659 | 99.83% | 99.6% | 98.67% | 98.87% | 98.4% | 98.83% | 99.47% | 97.27% | 97% | 98.63% | 97.2% | 96.4% | 99.3% | 98.3% | 96.77% | 97.97% | 98.1% | 97.9%
660 | 99.83% | 99.6% | 98.67% | 98.87% | 98.37% | 98.83% | 99.47% | 97.27% | 97% | 98.63% | 97.2% | 96.4% | 99.3% | 98.27% | 96.73% | 97.97% | 98.1% | 97.9%
662 | 99.83% | 99.6% | 98.67% | 98.87% | 98.37% | 98.83% | 99.47% | 97.23% | 97% | 98.63% | 97.2% | 96.4% | 99.3% | 98.27% | 96.73% | 97.97% | 98.1% | 97.9%
662 | 99.83% | 99.57% | 98.67% | 98.83% | 98.37% | 98.83% | 99.47% | 97.23% | 97% | 98.63% | 97.2% | 96.4% | 99.27% | 98.27% | 96.73% | 97.97% | 98.1% | 97.9%
664 | 99.83% | 99.57% | 98.67% | 98.83% | 98.37% | 98.83% | 99.47% | 97.23% | 96.97% | 98.63% | 97.2% | 96.37% | 99.27% | 98.27% | 96.73% | 97.97% | 98.07% | 97.9%
665 | 99.83% | 99.57% | 98.67% | 98.83% | 98.37% | 98.83% | 99.47% | 97.23% | 96.97% | 98.63% | 97.2% | 96.37% | 99.27% | 98.27% | 96.73% | 97.97% | 98.07% | 97.9%
666 | 99.83% | 99.57% | 98.67% | 98.83% | 98.33% | 98.83% | 99.47% | 97.23% | 96.97% | 98.63% | 97.2% | 96.37% | 99.27% | 98.27% | 96.7% | 97.97% | 98.07% | 97.9%
667 | 99.83% | 99.57% | 98.67% | 98.83% | 98.33% | 98.8% | 99.43% | 97.2% | 96.97% | 98.6% | 97.17% | 96.37% | 99.27% | 98.27% | 96.7% | 97.93% | 98.07% | 97.87%
668 | 99.83% | 99.57% | 98.67% | 98.83% | 98.33% | 98.8% | 99.43% | 97.2% | 96.93% | 98.6% | 97.17% | 96.37% | 99.27% | 98.23% | 96.7% | 97.93% | 98.07% | 97.87%
669 | 99.83% | 99.57% | 98.67% | 98.83% | 98.33% | 98.8% | 99.43% | 97.2% | 96.93% | 98.6% | 97.17% | 96.37% | 99.27% | 98.23% | 96.7% | 97.93% | 98.07% | 97.87%
670 | 99.83% | 99.57% | 98.67% | 98.83% | 98.33% | 98.8% | 99.43% | 97.2% | 96.93% | 98.6% | 97.17% | 96.33% | 99.27% | 98.23% | 96.7% | 97.93% | 98.03% | 97.87%
671 | 99.83% | 99.57% | 98.63% | 98.83% | 98.33% | 98.8% | 99.43% | 97.2% | 96.93% | 98.6% | 97.17% | 96.33% | 99.23% | 98.23% | 96.67% | 97.93% | 98.03% | 97.87%
672 | 99.83% | 99.57% | 98.63% | 98.83% | 98.33% | 98.8% | 99.43% | 97.2% | 96.93% | 98.6% | 97.17% | 96.33% | 99.23% | 98.23% | 96.67% | 97.93% | 98.03% | 97.87%
673 | 99.83% | 99.57% | 98.63% | 98.83% | 98.3% | 98.8% | 99.43% | 97.17% | 96.9% | 98.6% | 97.13% | 96.33% | 99.23% | 98.23% | 96.67% | 97.93% | 98.03% | 97.83%
674 | 99.8% | 99.57% | 98.63% | 98.83% | 98.3% | 98.8% | 99.43% | 97.17% | 96.9% | 98.6% | 97.13% | 96.33% | 99.23% | 98.23% | 96.67% | 97.9% | 98.03% | 97.83%
675 | 99.8% | 99.57% | 98.63% | 98.83% | 98.3% | 98.8% | 99.43% | 97.17% | 96.9% | 98.6% | 97.13% | 96.33% | 99.23% | 98.23% | 96.63% | 97.9% | 98.03% | 97.83%
676 | 99.8% | 99.57% | 98.63% | 98.83% | 98.3% | 98.8% | 99.4% | 97.17% | 96.9% | 98.57% | 97.13% | 96.3% | 99.23% | 98.23% | 96.63% | 97.9% | 98.03% | 97.83%
677 | 99.8% | 99.57% | 98.63% | 98.83% | 98.3% | 98.8% | 99.4% | 97.17% | 96.9% | 98.57% | 97.13% | 96.3% | 99.23% | 98.23% | 96.63% | 97.9% | 98.03% | 97.83%
678 | 99.8% | 99.57% | 98.63% | 98.83% | 98.3% | 98.8% | 99.4% | 97.17% | 96.9% | 98.57% | 97.13% | 96.3% | 99.2% | 98.23% | 96.63% | 97.9% | 98% | 97.8%
679 | 99.8% | 99.57% | 98.63% | 98.83% | 98.3% | 98.8% | 99.4% | 97.17% | 96.87% | 98.57% | 97.13% | 96.3% | 99.2% | 98.2% | 96.63% | 97.9% | 98% | 97.8%
680 | 99.8% | 99.53% | 98.63% | 98.83% | 98.3% | 98.8% | 99.4% | 97.13% | 96.87% | 98.57% | 97.13% | 96.3% | 99.2% | 98.2% | 96.6% | 97.9% | 98% | 97.8%
681 | 99.8% | 99.53% | 98.63% | 98.83% | 98.3% | 98.8% | 99.4% | 97.13% | 96.87% | 98.57% | 97.1% | 96.27% | 99.2% | 98.2% | 96.6% | 97.9% | 98% | 97.8%
682 | 99.8% | 99.53% | 98.63% | 98.8% | 98.3% | 98.77% | 99.4% | 97.13% | 96.87% | 98.57% | 97.1% | 96.27% | 99.2% | 98.2% | 96.6% | 97.87% | 98% | 97.8%
683 | 99.8% | 99.53% | 98.63% | 98.8% | 98.27% | 98.77% | 99.4% | 97.13% | 96.87% | 98.57% | 97.1% | 96.27% | 99.2% | 98.2% | 96.6% | 97.87% | 98% | 97.77%
684 | 99.8% | 99.53% | 98.6% | 98.8% | 98.27% | 98.77% | 99.4% | 97.13% | 96.87% | 98.53% | 97.1% | 96.27% | 99.2% | 98.17% | 96.6% | 97.87% | 98% | 97.77%
685 | 99.8% | 99.53% | 98.6% | 98.8% | 98.27% | 98.77% | 99.4% | 97.13% | 96.83% | 98.53% | 97.1% | 96.27% | 99.2% | 98.17% | 96.6% | 97.87% | 98% | 97.77%
686 | 99.8% | 99.53% | 98.6% | 98.8% | 98.27% | 98.77% | 99.4% | 97.13% | 96.83% | 98.53% | 97.1% | 96.23% | 99.2% | 98.17% | 96.57% | 97.87% | 97.97% | 97.77%
687 | 99.8% | 99.53% | 98.6% | 98.8% | 98.27% | 98.77% | 99.4% | 97.13% | 96.83% | 98.53% | 97.07% | 96.23% | 99.2% | 98.17% | 96.57% | 97.87% | 97.97% | 97.77%
688 | 99.77% | 99.53% | 98.6% | 98.8% | 98.27% | 98.77% | 99.4% | 97.13% | 96.83% | 98.53% | 97.07% | 96.23% | 99.2% | 98.17% | 96.57% | 97.87% | 97.97% | 97.77%
689 | 99.77% | 99.5% | 98.6% | 98.8% | 98.27% | 98.77% | 99.4% | 97.1% | 96.83% | 98.53% | 97.07% | 96.23% | 99.17% | 98.17% | 96.57% | 97.83% | 97.97% | 97.73%
690 | 99.77% | 99.5% | 98.6% | 98.77% | 98.27% | 98.77% | 99.4% | 97.1% | 96.83% | 98.53% | 97.07% | 96.23% | 99.17% | 98.17% | 96.57% | 97.83% | 97.97% | 97.73%
691 | 99.77% | 99.5% | 98.6% | 98.77% | 98.23% | 98.77% | 99.4% | 97.1% | 96.8% | 98.53% | 97.07% | 96.23% | 99.17% | 98.13% | 96.53% | 97.83% | 97.97% | 97.73%
692 | 99.77% | 99.5% | 98.6% | 98.77% | 98.23% | 98.77% | 99.4% | 97.1% | 96.8% | 98.5% | 97.03% | 96.2% | 99.17% | 98.13% | 96.53% | 97.83% | 97.93% | 97.73%
693 | 99.77% | 99.5% | 98.6% | 98.77% | 98.23% | 98.73% | 99.37% | 97.1% | 96.8% | 98.5% | 97.03% | 96.2% | 99.17% | 98.13% | 96.53% | 97.83% | 97.93% | 97.73%
694 | 99.77% | 99.5% | 98.6% | 98.77% | 98.23% | 98.73% | 99.37% | 97.1% | 96.8% | 98.5% | 97.03% | 96.2% | 99.17% | 98.13% | 96.53% | 97.83% | 97.93% | 97.73%
695 | 99.77% | 99.5% | 98.6% | 98.77% | 98.23% | 98.73% | 99.37% | 97.1% | 96.8% | 98.5% | 97.03% | 96.2% | 99.17% | 98.13% | 96.53% | 97.83% | 97.93% | 97.73%
696 | 99.77% | 99.5% | 98.6% | 98.77% | 98.23% | 98.73% | 99.37% | 97.1% | 96.77% | 98.5% | 97.03% | 96.2% | 99.17% | 98.13% | 96.5% | 97.8% | 97.93% | 97.73%
697 | 99.77% | 99.5% | 98.6% | 98.77% | 98.23% | 98.73% | 99.37% | 97.07% | 96.77% | 98.5% | 97.03% | 96.2% | 99.17% | 98.13% | 96.5% | 97.8% | 97.93% | 97.7%
698 | 99.77% | 99.5% | 98.6% | 98.77% | 98.23% | 98.73% | 99.37% | 97.07% | 96.77% | 98.5% | 97% | 96.2% | 99.13% | 98.13% | 96.5% | 97.8% | 97.93% | 97.7%
699 | 99.77% | 99.5% | 98.6% | 98.77% | 98.2% | 98.73% | 99.37% | 97.07% | 96.77% | 98.5% | 97% | 96.17% | 99.13% | 98.1% | 96.5% | 97.8% | 97.9% | 97.7%
700 | 99.77% | 99.5% | 98.6% | 98.77% | 98.2% | 98.73% | 99.37% | 97.07% | 96.77% | 98.5% | 97% | 96.17% | 99.13% | 98.1% | 96.5% | 97.8% | 97.9% | 97.7%
701 | 99.77% | 99.5% | 98.57% | 98.77% | 98.2% | 98.73% | 99.37% | 97.07% | 96.73% | 98.47% | 97% | 96.17% | 99.13% | 98.1% | 96.5% | 97.77% | 97.9% | 97.7%
702 | 99.77% | 99.5% | 98.57% | 98.77% | 98.2% | 98.73% | 99.37% | 97.07% | 96.73% | 98.47% | 97% | 96.17% | 99.13% | 98.1% | 96.5% | 97.77% | 97.9% | 97.7%
703 | 99.77% | 99.5% | 98.57% | 98.73% | 98.2% | 98.73% | 99.37% | 97.07% | 96.73% | 98.47% | 97% | 96.17% | 99.13% | 98.1% | 96.47% | 97.77% | 97.9% | 97.7%
704 | 99.77% | 99.5% | 98.57% | 98.73% | 98.2% | 98.73% | 99.37% | 97.03% | 96.73% | 98.47% | 97% | 96.13% | 99.1% | 98.1% | 96.47% | 97.77% | 97.9% | 97.67%
705 | 99.77% | 99.5% | 98.57% | 98.73% | 98.2% | 98.73% | 99.37% | 97.03% | 96.73% | 98.47% | 97% | 96.13% | 99.1% | 98.1% | 96.47% | 97.77% | 97.9% | 97.67%
706 | 99.77% | 99.5% | 98.57% | 98.73% | 98.2% | 98.73% | 99.37% | 97.03% | 96.7% | 98.47% | 97% | 96.13% | 99.1% | 98.07% | 96.47% | 97.77% | 97.87% | 97.67%
707 | 99.77% | 99.5% | 98.57% | 98.73% | 98.2% | 98.73% | 99.33% | 97.03% | 96.7% | 98.47% | 96.97% | 96.13% | 99.1% | 98.07% | 96.47% | 97.73% | 97.87% | 97.67%
708 | 99.77% | 99.5% | 98.57% | 98.73% | 98.2% | 98.73% | 99.33% | 97.03% | 96.7% | 98.47% | 96.97% | 96.13% | 99.1% | 98.07% | 96.43% | 97.73% | 97.87% | 97.67%
709 | 99.77% | 99.47% | 98.57% | 98.73% | 98.17% | 98.73% | 99.33% | 97% | 96.7% | 98.47% | 96.97% | 96.1% | 99.1% | 98.07% | 96.43% | 97.73% | 97.87% | 97.67%
710 | 99.77% | 99.47% | 98.57% | 98.7% | 98.17% | 98.73% | 99.33% | 97% | 96.7% | 98.47% | 96.97% | 96.1% | 99.07% | 98.07% | 96.43% | 97.73% | 97.87% | 97.63%
711 | 99.77% | 99.47% | 98.57% | 98.7% | 98.17% | 98.7% | 99.33% | 97% | 96.7% | 98.47% | 96.97% | 96.1% | 99.07% | 98.07% | 96.43% | 97.73% | 97.83% | 97.63%
712 | 99.77% | 99.47% | 98.57% | 98.7% | 98.17% | 98.7% | 99.33% | 97% | 96.7% | 98.47% | 96.97% | 96.1% | 99.07% | 98.07% | 96.43% | 97.73% | 97.83% | 97.63%
713 | 99.77% | 99.47% | 98.57% | 98.7% | 98.17% | 98.7% | 99.33% | 97% | 96.7% | 98.47% | 96.97% | 96.1% | 99.07% | 98.03% | 96.4% | 97.7% | 97.83% | 97.63%
714 | 99.77% | 99.47% | 98.57% | 98.7% | 98.17% | 98.7% | 99.33% | 96.97% | 96.67% | 98.43% | 96.93% | 96.1% | 99.07% | 98.03% | 96.4% | 97.7% | 97.83% | 97.63%
715 | 99.77% | 99.47% | 98.57% | 98.7% | 98.17% | 98.7% | 99.3% | 96.97% | 96.67% | 98.43% | 96.93% | 96.07% | 99.07% | 98.03% | 96.4% | 97.7% | 97.83% | 97.6%
716 | 99.77% | 99.47% | 98.53% | 98.7% | 98.13% | 98.7% | 99.3% | 96.97% | 96.67% | 98.43% | 96.93% | 96.07% | 99.07% | 98.03% | 96.4% | 97.7% | 97.8% | 97.6%
717 | 99.77% | 99.47% | 98.53% | 98.67% | 98.13% | 98.7% | 99.3% | 96.97% | 96.67% | 98.43% | 96.93% | 96.07% | 99.07% | 98.03% | 96.4% | 97.7% | 97.8% | 97.6%
718 | 99.77% | 99.47% | 98.53% | 98.67% | 98.13% | 98.7% | 99.3% | 96.97% | 96.67% | 98.43% | 96.93% | 96.07% | 99.03% | 98% | 96.4% | 97.7% | 97.8% | 97.6%
719 | 99.77% | 99.47% | 98.53% | 98.67% | 98.13% | 98.7% | 99.3% | 96.97% | 96.67% | 98.43% | 96.93% | 96.07% | 99.03% | 98% | 96.37% | 97.7% | 97.8% | 97.6%
720 | 99.77% | 99.47% | 98.53% | 98.67% | 98.13% | 98.7% | 99.3% | 96.97% | 96.67% | 98.43% | 96.93% | 96.07% | 99.03% | 98% | 96.37% | 97.7% | 97.8% | 97.6%
721 | 99.77% | 99.47% | 98.53% | 98.67% | 98.13% | 98.67% | 99.3% | 96.93% | 96.67% | 98.43% | 96.93% | 96.07% | 99.03% | 98% | 96.37% | 97.7% | 97.8% | 97.6%
722 | 99.77% | 99.47% | 98.53% | 98.67% | 98.1% | 98.67% | 99.3% | 96.93% | 96.63% | 98.43% | 96.93% | 96.03% | 99.03% | 98% | 96.37% | 97.67% | 97.77% | 97.57%
723 | 99.77% | 99.47% | 98.53% | 98.67% | 98.1% | 98.67% | 99.3% | 96.93% | 96.63% | 98.43% | 96.9% | 96.03% | 99.03% | 98% | 96.37% | 97.67% | 97.77% | 97.57%
724 | 99.77% | 99.47% | 98.53% | 98.67% | 98.1% | 98.67% | 99.3% | 96.93% | 96.63% | 98.43% | 96.9% | 96.03% | 99.03% | 97.97% | 96.37% | 97.67% | 97.77% | 97.57%
725 | 99.77% | 99.47% | 98.5% | 98.67% | 98.1% | 98.67% | 99.3% | 96.93% | 96.63% | 98.4% | 96.9% | 96.03% | 99.03% | 97.97% | 96.33% | 97.67% | 97.77% | 97.57%
726 | 99.77% | 99.47% | 98.5% | 98.67% | 98.1% | 98.67% | 99.3% | 96.93% | 96.63% | 98.4% | 96.9% | 96.03% | 99.03% | 97.97% | 96.33% | 97.67% | 97.77% | 97.57%
727 | 99.77% | 99.47% | 98.5% | 98.63% | 98.1% | 98.67% | 99.3% | 96.93% | 96.63% | 98.4% | 96.9% | 96.03% | 99.03% | 97.97% | 96.33% | 97.67% | 97.77% | 97.57%
728 | 99.77% | 99.47% | 98.5% | 98.63% | 98.1% | 98.67% | 99.27% | 96.93% | 96.6% | 98.4% | 96.9% | 96.03% | 99% | 97.97% | 96.33% | 97.67% | 97.77% | 97.57%
729 | 99.73% | 99.47% | 98.5% | 98.63% | 98.07% | 98.63% | 99.27% | 96.93% | 96.6% | 98.4% | 96.9% | 96% | 99% | 97.97% | 96.33% | 97.63% | 97.73% | 97.57%
730 | 99.73% | 99.43% | 98.5% | 98.63% | 98.07% | 98.63% | 99.27% | 96.9% | 96.6% | 98.4% | 96.9% | 96% | 99% | 97.97% | 96.33% | 97.63% | 97.73% | 97.57%
731 | 99.73% | 99.43% | 98.47% | 98.63% | 98.07% | 98.63% | 99.27% | 96.9% | 96.6% | 98.4% | 96.9% | 96% | 99% | 97.97% | 96.3% | 97.63% | 97.73% | 97.57%
732 | 99.73% | 99.43% | 98.47% | 98.63% | 98.07% | 98.63% | 99.27% | 96.9% | 96.6% | 98.37% | 96.87% | 96% | 99% | 97.93% | 96.3% | 97.63% | 97.73% | 97.53%
733 | 99.73% | 99.43% | 98.47% | 98.63% | 98.07% | 98.63% | 99.27% | 96.9% | 96.6% | 98.37% | 96.87% | 96% | 99% | 97.93% | 96.3% | 97.63% | 97.73% | 97.53%
735 | 99.73% | 99.43% | 98.47% | 98.63% | 98.07% | 98.63% | 99.27% | 96.9% | 96.57% | 98.37% | 96.87% | 96% | 99% | 97.93% | 96.3% | 97.63% | 97.73% | 97.53%
736 | 99.73% | 99.43% | 98.47% | 98.6% | 98.07% | 98.63% | 99.27% | 96.9% | 96.57% | 98.37% | 96.87% | 96% | 98.97% | 97.93% | 96.3% | 97.63% | 97.7% | 97.53%
737 | 99.73% | 99.43% | 98.47% | 98.6% | 98.07% | 98.63% | 99.27% | 96.9% | 96.57% | 98.37% | 96.87% | 95.97% | 98.97% | 97.93% | 96.3% | 97.6% | 97.7% | 97.53%
738 | 99.73% | 99.43% | 98.47% | 98.6% | 98.07% | 98.63% | 99.27% | 96.9% | 96.57% | 98.37% | 96.87% | 95.97% | 98.97% | 97.93% | 96.3% | 97.6% | 97.7% | 97.53%
739 | 99.73% | 99.43% | 98.47% | 98.6% | 98.07% | 98.63% | 99.27% | 96.87% | 96.53% | 98.37% | 96.87% | 95.97% | 98.97% | 97.93% | 96.27% | 97.6% | 97.7% | 97.5%
740 | 99.73% | 99.43% | 98.47% | 98.6% | 98.07% | 98.63% | 99.27% | 96.87% | 96.53% | 98.33% | 96.83% | 95.97% | 98.97% | 97.9% | 96.27% | 97.6% | 97.7% | 97.5%
741 | 99.73% | 99.43% | 98.47% | 98.6% | 98.03% | 98.63% | 99.27% | 96.87% | 96.53% | 98.33% | 96.83% | 95.97% | 98.97% | 97.9% | 96.27% | 97.6% | 97.67% | 97.5%
742 | 99.73% | 99.43% | 98.43% | 98.6% | 98.03% | 98.63% | 99.27% | 96.87% | 96.53% | 98.33% | 96.83% | 95.97% | 98.93% | 97.9% | 96.27% | 97.6% | 97.67% | 97.5%
743 | 99.73% | 99.43% | 98.43% | 98.6% | 98.03% | 98.6% | 99.27% | 96.87% | 96.53% | 98.33% | 96.83% | 95.97% | 98.93% | 97.9% | 96.27% | 97.6% | 97.67% | 97.5%
744 | 99.73% | 99.43% | 98.43% | 98.57% | 98.03% | 98.6% | 99.27% | 96.87% | 96.53% | 98.33% | 96.83% | 95.93% | 98.93% | 97.9% | 96.27% | 97.57% | 97.67% | 97.5%
745 | 99.73% | 99.43% | 98.43% | 98.57% | 98.03% | 98.6% | 99.27% | 96.87% | 96.5% | 98.33% | 96.83% | 95.93% | 98.93% | 97.9% | 96.27% | 97.57% | 97.67% | 97.47%
746 | 99.73% | 99.43% | 98.43% | 98.57% | 98.03% | 98.6% | 99.23% | 96.87% | 96.5% | 98.33% | 96.83% | 95.93% | 98.93% | 97.9% | 96.27% | 97.57% | 97.67% | 97.47%
747 | 99.73% | 99.43% | 98.43% | 98.57% | 98.03% | 98.6% | 99.23% | 96.83% | 96.5% | 98.33% | 96.8% | 95.93% | 98.93% | 97.87% | 96.23% | 97.57% | 97.67% | 97.47%
748 | 99.73% | 99.43% | 98.43% | 98.57% | 98.03% | 98.6% | 99.23% | 96.83% | 96.5% | 98.33% | 96.8% | 95.93% | 98.9% | 97.87% | 96.23% | 97.57% | 97.63% | 97.47%
749 | 99.73% | 99.43% | 98.43% | 98.57% | 98.03% | 98.6% | 99.23% | 96.83% | 96.5% | 98.3% | 96.8% | 95.9% | 98.9% | 97.87% | 96.23% | 97.57% | 97.63% | 97.47%
750 | 99.73% | 99.43% | 98.43% | 98.57% | 98.03% | 98.6% | 99.23% | 96.83% | 96.5% | 98.3% | 96.8% | 95.9% | 98.9% | 97.87% | 96.23% | 97.57% | 97.63% | 97.43%
751 | 99.73% | 99.43% | 98.43% | 98.57% | 98% | 98.6% | 99.23% | 96.83% | 96.5% | 98.3% | 96.8% | 95.9% | 98.9% | 97.87% | 96.23% | 97.53% | 97.63% | 97.43%
752 | 99.7% | 99.43% | 98.43% | 98.57% | 98% | 98.6% | 99.23% | 96.83% | 96.5% | 98.3% | 96.8% | 95.9% | 98.9% | 97.87% | 96.2% | 97.53% | 97.63% | 97.43%
753 | 99.7% | 99.43% | 98.43% | 98.57% | 98% | 98.57% | 99.23% | 96.83% | 96.5% | 98.3% | 96.77% | 95.9% | 98.9% | 97.87% | 96.2% | 97.53% | 97.63% | 97.43%
754 | 99.7% | 99.43% | 98.4% | 98.57% | 98% | 98.57% | 99.23% | 96.8% | 96.47% | 98.3% | 96.77% | 95.87% | 98.9% | 97.87% | 96.2% | 97.53% | 97.63% | 97.43%
755 | 99.7% | 99.43% | 98.4% | 98.57% | 98% | 98.57% | 99.23% | 96.8% | 96.47% | 98.3% | 96.77% | 95.87% | 98.9% | 97.83% | 96.2% | 97.53% | 97.63% | 97.43%
756 | 99.7% | 99.43% | 98.4% | 98.57% | 98% | 98.57% | 99.23% | 96.8% | 96.47% | 98.3% | 96.77% | 95.87% | 98.9% | 97.83% | 96.2% | 97.53% | 97.6% | 97.43%
757 | 99.7% | 99.43% | 98.4% | 98.57% | 98% | 98.57% | 99.2% | 96.8% | 96.47% | 98.27% | 96.77% | 95.87% | 98.87% | 97.83% | 96.17% | 97.5% | 97.6% | 97.4%
758 | 99.7% | 99.43% | 98.4% | 98.57% | 98% | 98.57% | 99.2% | 96.8% | 96.47% | 98.27% | 96.77% | 95.87% | 98.87% | 97.83% | 96.17% | 97.5% | 97.6% | 97.4%
759 | 99.7% | 99.43% | 98.4% | 98.57% | 98% | 98.57% | 99.2% | 96.8% | 96.47% | 98.27% | 96.77% | 95.87% | 98.87% | 97.83% | 96.17% | 97.5% | 97.6% | 97.4%
760 | 99.7% | 99.4% | 98.4% | 98.57% | 98% | 98.57% | 99.2% | 96.77% | 96.47% | 98.27% | 96.73% | 95.87% | 98.87% | 97.83% | 96.17% | 97.5% | 97.6% | 97.4%
761 | 99.7% | 99.4% | 98.4% | 98.57% | 97.97% | 98.57% | 99.2% | 96.77% | 96.47% | 98.27% | 96.73% | 95.87% | 98.87% | 97.8% | 96.17% | 97.5% | 97.6% | 97.4%
762 | 99.7% | 99.4% | 98.4% | 98.53% | 97.97% | 98.57% | 99.2% | 96.77% | 96.47% | 98.27% | 96.73% | 95.83% | 98.87% | 97.8% | 96.17% | 97.5% | 97.6% | 97.4%
763 | 99.7% | 99.4% | 98.4% | 98.53% | 97.97% | 98.57% | 99.2% | 96.77% | 96.43% | 98.27% | 96.73% | 95.83% | 98.87% | 97.8% | 96.17% | 97.47% | 97.6% | 97.4%
764 | 99.7% | 99.4% | 98.4% | 98.53% | 97.97% | 98.57% | 99.2% | 96.77% | 96.43% | 98.23% | 96.73% | 95.83% | 98.87% | 97.8% | 96.13% | 97.47% | 97.6% | 97.37%
765 | 99.7% | 99.4% | 98.4% | 98.53% | 97.97% | 98.53% | 99.2% | 96.77% | 96.43% | 98.23% | 96.73% | 95.83% | 98.83% | 97.8% | 96.13% | 97.47% | 97.57% | 97.37%
766 | 99.7% | 99.4% | 98.4% | 98.53% | 97.97% | 98.53% | 99.2% | 96.77% | 96.43% | 98.23% | 96.73% | 95.83% | 98.83% | 97.8% | 96.13% | 97.47% | 97.57% | 97.37%
767 | 99.7% | 99.4% | 98.4% | 98.53% | 97.97% | 98.53% | 99.17% | 96.77% | 96.43% | 98.23% | 96.73% | 95.83% | 98.83% | 97.77% | 96.13% | 97.47% | 97.57% | 97.37%
768 | 99.7% | 99.4% | 98.4% | 98.53% | 97.97% | 98.53% | 99.17% | 96.73% | 96.43% | 98.23% | 96.73% | 95.8% | 98.83% | 97.77% | 96.13% | 97.43% | 97.57% | 97.37%
769 | 99.7% | 99.4% | 98.37% | 98.5% | 97.93% | 98.53% | 99.17% | 96.73% | 96.43% | 98.23% | 96.7% | 95.8% | 98.83% | 97.77% | 96.13% | 97.43% | 97.57% | 97.37%
770 | 99.7% | 99.4% | 98.37% | 98.5% | 97.93% | 98.53% | 99.17% | 96.73% | 96.43% | 98.23% | 96.7% | 95.8% | 98.83% | 97.77% | 96.1% | 97.43% | 97.57% | 97.33%
771 | 99.7% | 99.4% | 98.37% | 98.5% | 97.93% | 98.53% | 99.17% | 96.73% | 96.43% | 98.23% | 96.7% | 95.8% | 98.8% | 97.77% | 96.1% | 97.43% | 97.53% | 97.33%
772 | 99.7% | 99.4% | 98.37% | 98.5% | 97.93% | 98.53% | 99.17% | 96.73% | 96.4% | 98.23% | 96.7% | 95.8% | 98.8% | 97.77% | 96.1% | 97.43% | 97.53% | 97.33%
773 | 99.7% | 99.4% | 98.37% | 98.5% | 97.93% | 98.53% | 99.17% | 96.73% | 96.4% | 98.23% | 96.7% | 95.8% | 98.8% | 97.77% | 96.1% | 97.43% | 97.53% | 97.33%
775 | 99.7% | 99.4% | 98.37% | 98.5% | 97.93% | 98.53% | 99.17% | 96.7% | 96.4% | 98.2% | 96.7% | 95.8% | 98.8% | 97.77% | 96.1% | 97.4% | 97.53% | 97.33%
775 | 99.7% | 99.37% | 98.37% | 98.5% | 97.93% | 98.5% | 99.17% | 96.7% | 96.4% | 98.2% | 96.67% | 95.77% | 98.8% | 97.73% | 96.1% | 97.4% | 97.53% | 97.3%
776 | 99.7% | 99.37% | 98.37% | 98.47% | 97.93% | 98.5% | 99.17% | 96.7% | 96.4% | 98.2% | 96.67% | 95.77% | 98.8% | 97.73% | 96.07% | 97.4% | 97.53% | 97.3%
777 | 99.7% | 99.37% | 98.37% | 98.47% | 97.9% | 98.5% | 99.17% | 96.7% | 96.4% | 98.2% | 96.67% | 95.77% | 98.77% | 97.73% | 96.07% | 97.4% | 97.5% | 97.3%
778 | 99.7% | 99.37% | 98.37% | 98.47% | 97.9% | 98.5% | 99.17% | 96.7% | 96.4% | 98.2% | 96.67% | 95.77% | 98.77% | 97.73% | 96.07% | 97.4% | 97.5% | 97.3%
779 | 99.7% | 99.37% | 98.37% | 98.47% | 97.9% | 98.5% | 99.13% | 96.7% | 96.4% | 98.2% | 96.67% | 95.77% | 98.77% | 97.73% | 96.07% | 97.4% | 97.5% | 97.3%
780 | 99.7% | 99.37% | 98.37% | 98.47% | 97.9% | 98.5% | 99.13% | 96.67% | 96.37% | 98.2% | 96.67% | 95.77% | 98.77% | 97.73% | 96.07% | 97.37% | 97.5% | 97.27%
781 | 99.7% | 99.37% | 98.37% | 98.47% | 97.9% | 98.5% | 99.13% | 96.67% | 96.37% | 98.2% | 96.63% | 95.73% | 98.77% | 97.73% | 96.03% | 97.37% | 97.5% | 97.27%
782 | 99.7% | 99.37% | 98.37% | 98.47% | 97.9% | 98.5% | 99.13% | 96.67% | 96.37% | 98.2% | 96.63% | 95.73% | 98.77% | 97.73% | 96.03% | 97.37% | 97.5% | 97.27%
783 | 99.7% | 99.37% | 98.37% | 98.47% | 97.9% | 98.5% | 99.13% | 96.67% | 96.37% | 98.17% | 96.63% | 95.73% | 98.73% | 97.7% | 96.03% | 97.37% | 97.47% | 97.27%
784 | 99.7% | 99.37% | 98.33% | 98.47% | 97.87% | 98.47% | 99.13% | 96.67% | 96.37% | 98.17% | 96.63% | 95.73% | 98.73% | 97.7% | 96.03% | 97.37% | 97.47% | 97.27%
785 | 99.67% | 99.37% | 98.33% | 98.43% | 97.87% | 98.47% | 99.13% | 96.63% | 96.37% | 98.17% | 96.63% | 95.73% | 98.73% | 97.7% | 96.03% | 97.37% | 97.47% | 97.27%
786 | 99.67% | 99.37% | 98.33% | 98.43% | 97.87% | 98.47% | 99.13% | 96.63% | 96.37% | 98.17% | 96.63% | 95.73% | 98.73% | 97.7% | 96% | 97.37% | 97.47% | 97.27%
787 | 99.67% | 99.37% | 98.33% | 98.43% | 97.87% | 98.47% | 99.13% | 96.63% | 96.37% | 98.17% | 96.63% | 95.73% | 98.73% | 97.7% | 96% | 97.37% | 97.47% | 97.27%
788 | 99.67% | 99.37% | 98.33% | 98.43% | 97.87% | 98.47% | 99.13% | 96.63% | 96.33% | 98.17% | 96.6% | 95.7% | 98.7% | 97.7% | 96% | 97.37% | 97.47% | 97.23%
789 | 99.67% | 99.37% | 98.33% | 98.43% | 97.87% | 98.47% | 99.13% | 96.63% | 96.33% | 98.17% | 96.6% | 95.7% | 98.7% | 97.7% | 96% | 97.37% | 97.47% | 97.23%
790 | 99.67% | 99.37% | 98.33% | 98.43% | 97.87% | 98.47% | 99.13% | 96.63% | 96.33% | 98.13% | 96.6% | 95.7% | 98.7% | 97.67% | 96% | 97.33% | 97.43% | 97.23%
791 | 99.67% | 99.37% | 98.33% | 98.43% | 97.87% | 98.47% | 99.13% | 96.63% | 96.33% | 98.13% | 96.6% | 95.7% | 98.7% | 97.67% | 96% | 97.33% | 97.43% | 97.23%
792 | 99.67% | 99.33% | 98.33% | 98.43% | 97.87% | 98.47% | 99.13% | 96.6% | 96.33% | 98.13% | 96.6% | 95.7% | 98.7% | 97.67% | 96% | 97.33% | 97.43% | 97.23%
793 | 99.67% | 99.33% | 98.33% | 98.4% | 97.87% | 98.47% | 99.13% | 96.6% | 96.33% | 98.13% | 96.6% | 95.7% | 98.7% | 97.67% | 95.97% | 97.33% | 97.43% | 97.23%
795 | 99.67% | 99.33% | 98.33% | 98.4% | 97.83% | 98.47% | 99.1% | 96.6% | 96.3% | 98.13% | 96.6% | 95.7% | 98.7% | 97.67% | 95.97% | 97.33% | 97.43% | 97.23%
796 | 99.67% | 99.33% | 98.33% | 98.4% | 97.83% | 98.47% | 99.1% | 96.6% | 96.3% | 98.13% | 96.6% | 95.7% | 98.67% | 97.67% | 95.97% | 97.33% | 97.43% | 97.2%
797 | 99.67% | 99.33% | 98.33% | 98.4% | 97.83% | 98.47% | 99.1% | 96.6% | 96.3% | 98.13% | 96.57% | 95.67% | 98.67% | 97.63% | 95.97% | 97.33% | 97.4% | 97.2%
798 | 99.67% | 99.33% | 98.3% | 98.4% | 97.83% | 98.47% | 99.1% | 96.6% | 96.3% | 98.1% | 96.57% | 95.67% | 98.67% | 97.63% | 95.97% | 97.33% | 97.4% | 97.2%
799 | 99.67% | 99.33% | 98.3% | 98.4% | 97.83% | 98.43% | 99.1% | 96.57% | 96.3% | 98.1% | 96.57% | 95.67% | 98.67% | 97.63% | 95.97% | 97.3% | 97.4% | 97.2%
800 | 99.67% | 99.33% | 98.3% | 98.4% | 97.83% | 98.43% | 99.1% | 96.57% | 96.27% | 98.1% | 96.57% | 95.67% | 98.67% | 97.63% | 95.97% | 97.3% | 97.4% | 97.2%
801 | 99.67% | 99.33% | 98.3% | 98.4% | 97.83% | 98.43% | 99.1% | 96.57% | 96.27% | 98.1% | 96.57% | 95.67% | 98.67% | 97.63% | 95.97% | 97.3% | 97.4% | 97.17%
802 | 99.67% | 99.33% | 98.3% | 98.4% | 97.8% | 98.43% | 99.1% | 96.57% | 96.27% | 98.1% | 96.57% | 95.67% | 98.67% | 97.63% | 95.93% | 97.3% | 97.4% | 97.17%
803 | 99.67% | 99.33% | 98.3% | 98.37% | 97.8% | 98.43% | 99.07% | 96.57% | 96.27% | 98.1% | 96.57% | 95.67% | 98.67% | 97.63% | 95.93% | 97.3% | 97.37% | 97.17%
804 | 99.67% | 99.33% | 98.3% | 98.37% | 97.8% | 98.43% | 99.07% | 96.57% | 96.27% | 98.1% | 96.53% | 95.67% | 98.63% | 97.6% | 95.93% | 97.3% | 97.37% | 97.17%
805 | 99.67% | 99.33% | 98.3% | 98.37% | 97.8% | 98.43% | 99.07% | 96.57% | 96.27% | 98.1% | 96.53% | 95.63% | 98.63% | 97.6% | 95.93% | 97.3% | 97.37% | 97.17%
806 | 99.67% | 99.33% | 98.3% | 98.37% | 97.8% | 98.43% | 99.07% | 96.57% | 96.27% | 98.07% | 96.53% | 95.63% | 98.63% | 97.6% | 95.93% | 97.27% | 97.37% | 97.13%
807 | 99.67% | 99.33% | 98.3% | 98.37% | 97.8% | 98.43% | 99.07% | 96.53% | 96.23% | 98.07% | 96.53% | 95.63% | 98.63% | 97.6% | 95.93% | 97.27% | 97.37% | 97.13%
808 | 99.67% | 99.33% | 98.3% | 98.37% | 97.8% | 98.43% | 99.07% | 96.53% | 96.23% | 98.07% | 96.53% | 95.63% | 98.63% | 97.6% | 95.9% | 97.27% | 97.37% | 97.13%
809 | 99.67% | 99.33% | 98.27% | 98.37% | 97.77% | 98.43% | 99.07% | 96.53% | 96.23% | 98.07% | 96.53% | 95.63% | 98.63% | 97.6% | 95.9% | 97.27% | 97.37% | 97.13%
810 | 99.67% | 99.33% | 98.27% | 98.37% | 97.77% | 98.4% | 99.07% | 96.53% | 96.23% | 98.07% | 96.5% | 95.63% | 98.63% | 97.6% | 95.9% | 97.27% | 97.33% | 97.13%
811 | 99.67% | 99.33% | 98.27% | 98.33% | 97.77% | 98.4% | 99.07% | 96.53% | 96.23% | 98.07% | 96.5% | 95.6% | 98.63% | 97.6% | 95.9% | 97.27% | 97.33% | 97.13%
812 | 99.67% | 99.33% | 98.27% | 98.33% | 97.77% | 98.4% | 99.07% | 96.53% | 96.23% | 98.07% | 96.5% | 95.6% | 98.63% | 97.57% | 95.9% | 97.23% | 97.33% | 97.13%
813 | 99.67% | 99.33% | 98.27% | 98.33% | 97.77% | 98.4% | 99.03% | 96.53% | 96.23% | 98.03% | 96.5% | 95.6% | 98.6% | 97.57% | 95.9% | 97.23% | 97.33% | 97.13%
814 | 99.67% | 99.33% | 98.27% | 98.33% | 97.77% | 98.4% | 99.03% | 96.53% | 96.23% | 98.03% | 96.5% | 95.6% | 98.6% | 97.57% | 95.9% | 97.23% | 97.33% | 97.1%
815 | 99.67% | 99.33% | 98.27% | 98.33% | 97.77% | 98.4% | 99.03% | 96.53% | 96.2% | 98.03% | 96.5% | 95.6% | 98.6% | 97.57% | 95.87% | 97.23% | 97.33% | 97.1%
816 | 99.67% | 99.33% | 98.23% | 98.33% | 97.73% | 98.4% | 99.03% | 96.53% | 96.2% | 98.03% | 96.5% | 95.6% | 98.6% | 97.57% | 95.87% | 97.23% | 97.33% | 97.1%
817 | 99.67% | 99.33% | 98.23% | 98.33% | 97.73% | 98.4% | 99.03% | 96.53% | 96.2% | 98.03% | 96.47% | 95.57% | 98.6% | 97.57% | 95.87% | 97.23% | 97.33% | 97.1%
818 | 99.67% | 99.33% | 98.23% | 98.33% | 97.73% | 98.4% | 99.03% | 96.53% | 96.2% | 98.03% | 96.47% | 95.57% | 98.6% | 97.57% | 95.87% | 97.23% | 97.33% | 97.1%
819 | 99.67% | 99.33% | 98.23% | 98.33% | 97.73% | 98.4% | 99.03% | 96.5% | 96.2% | 98.03% | 96.47% | 95.57% | 98.6% | 97.53% | 95.87% | 97.2% | 97.3% | 97.1%
820 | 99.67% | 99.33% | 98.23% | 98.33% | 97.73% | 98.4% | 99.03% | 96.5% | 96.17% | 98.03% | 96.47% | 95.57% | 98.57% | 97.53% | 95.87% | 97.2% | 97.3% | 97.1%
821 | 99.67% | 99.33% | 98.23% | 98.3% | 97.73% | 98.4% | 99.03% | 96.5% | 96.17% | 98% | 96.47% | 95.57% | 98.57% | 97.53% | 95.87% | 97.2% | 97.3% | 97.1%
822 | 99.67% | 99.33% | 98.23% | 98.3% | 97.73% | 98.4% | 99.03% | 96.5% | 96.17% | 98% | 96.47% | 95.53% | 98.57% | 97.53% | 95.83% | 97.2% | 97.3% | 97.1%
823 | 99.67% | 99.33% | 98.23% | 98.3% | 97.7% | 98.4% | 99.03% | 96.5% | 96.17% | 98% | 96.43% | 95.53% | 98.57% | 97.53% | 95.83% | 97.2% | 97.3% | 97.1%
824 | 99.67% | 99.33% | 98.23% | 98.3% | 97.7% | 98.37% | 99.03% | 96.5% | 96.17% | 98% | 96.43% | 95.53% | 98.57% | 97.53% | 95.83% | 97.2% | 97.3% | 97.07%
825 | 99.67% | 99.33% | 98.23% | 98.3% | 97.7% | 98.37% | 99.03% | 96.5% | 96.13% | 98% | 96.43% | 95.53% | 98.57% | 97.5% | 95.83% | 97.2% | 97.3% | 97.07%
826 | 99.67% | 99.33% | 98.23% | 98.3% | 97.7% | 98.37% | 99% | 96.47% | 96.13% | 98% | 96.43% | 95.53% | 98.57% | 97.5% | 95.83% | 97.17% | 97.27% | 97.07%
827 | 99.63% | 99.3% | 98.23% | 98.3% | 97.7% | 98.37% | 99% | 96.47% | 96.13% | 98% | 96.43% | 95.5% | 98.53% | 97.5% | 95.83% | 97.17% | 97.27% | 97.07%
828 | 99.63% | 99.3% | 98.23% | 98.3% | 97.7% | 98.37% | 99% | 96.47% | 96.13% | 98% | 96.43% | 95.5% | 98.53% | 97.5% | 95.83% | 97.17% | 97.27% | 97.07%
829 | 99.63% | 99.3% | 98.23% | 98.3% | 97.67% | 98.37% | 99% | 96.47% | 96.13% | 98% | 96.43% | 95.5% | 98.53% | 97.5% | 95.8% | 97.17% | 97.27% | 97.07%
830 | 99.63% | 99.3% | 98.2% | 98.27% | 97.67% | 98.37% | 99% | 96.47% | 96.1% | 97.97% | 96.4% | 95.5% | 98.53% | 97.5% | 95.8% | 97.17% | 97.27% | 97.03%
831 | 99.63% | 99.3% | 98.2% | 98.27% | 97.67% | 98.37% | 99% | 96.47% | 96.1% | 97.97% | 96.4% | 95.5% | 98.53% | 97.47% | 95.8% | 97.13% | 97.27% | 97.03%
832 | 99.63% | 99.3% | 98.2% | 98.27% | 97.67% | 98.37% | 99% | 96.47% | 96.1% | 97.97% | 96.4% | 95.5% | 98.53% | 97.47% | 95.8% | 97.13% | 97.23% | 97.03%
833 | 99.63% | 99.3% | 98.2% | 98.27% | 97.67% | 98.37% | 99% | 96.47% | 96.1% | 97.97% | 96.4% | 95.5% | 98.5% | 97.47% | 95.8% | 97.13% | 97.23% | 97.03%
834 | 99.63% | 99.3% | 98.2% | 98.27% | 97.67% | 98.37% | 99% | 96.43% | 96.1% | 97.97% | 96.4% | 95.5% | 98.5% | 97.47% | 95.8% | 97.13% | 97.23% | 97.03%
835 | 99.63% | 99.3% | 98.2% | 98.27% | 97.63% | 98.37% | 99% | 96.43% | 96.1% | 97.97% | 96.4% | 95.47% | 98.5% | 97.47% | 95.77% | 97.13% | 97.23% | 97%
836 | 99.63% | 99.3% | 98.2% | 98.27% | 97.63% | 98.37% | 99% | 96.43% | 96.1% | 97.97% | 96.4% | 95.47% | 98.5% | 97.47% | 95.77% | 97.1% | 97.23% | 97%
837 | 99.63% | 99.27% | 98.2% | 98.23% | 97.63% | 98.37% | 99% | 96.43% | 96.07% | 97.97% | 96.4% | 95.47% | 98.5% | 97.47% | 95.77% | 97.1% | 97.23% | 97%
838 | 99.6% | 99.27% | 98.2% | 98.23% | 97.63% | 98.33% | 99% | 96.43% | 96.07% | 97.97% | 96.37% | 95.47% | 98.5% | 97.47% | 95.77% | 97.1% | 97.23% | 97%
839 | 99.6% | 99.27% | 98.2% | 98.23% | 97.63% | 98.33% | 99% | 96.43% | 96.07% | 97.97% | 96.37% | 95.47% | 98.5% | 97.47% | 95.77% | 97.1% | 97.23% | 97%
840 | 99.6% | 99.27% | 98.2% | 98.23% | 97.63% | 98.33% | 99% | 96.43% | 96.07% | 97.97% | 96.37% | 95.47% | 98.5% | 97.47% | 95.77% | 97.1% | 97.2% | 97%
841 | 99.6% | 99.27% | 98.2% | 98.23% | 97.63% | 98.33% | 98.97% | 96.43% | 96.07% | 97.97% | 96.37% | 95.47% | 98.47% | 97.47% | 95.73% | 97.1% | 97.2% | 97%
842 | 99.6% | 99.27% | 98.2% | 98.23% | 97.63% | 98.33% | 98.97% | 96.4% | 96.07% | 97.93% | 96.37% | 95.47% | 98.47% | 97.47% | 95.73% | 97.1% | 97.2% | 96.97%
843 | 99.6% | 99.27% | 98.17% | 98.23% | 97.63% | 98.33% | 98.97% | 96.4% | 96.07% | 97.93% | 96.37% | 95.43% | 98.47% | 97.43% | 95.73% | 97.07% | 97.2% | 96.97%
844 | 99.6% | 99.27% | 98.17% | 98.23% | 97.6% | 98.33% | 98.97% | 96.4% | 96.03% | 97.93% | 96.37% | 95.43% | 98.47% | 97.43% | 95.73% | 97.07% | 97.2% | 96.97%
845 | 99.6% | 99.27% | 98.17% | 98.23% | 97.6% | 98.33% | 98.97% | 96.4% | 96.03% | 97.93% | 96.33% | 95.43% | 98.47% | 97.43% | 95.73% | 97.07% | 97.2% | 96.97%
846 | 99.6% | 99.27% | 98.17% | 98.23% | 97.6% | 98.33% | 98.97% | 96.4% | 96.03% | 97.93% | 96.33% | 95.43% | 98.47% | 97.43% | 95.73% | 97.07% | 97.2% | 96.97%
847 | 99.6% | 99.27% | 98.17% | 98.23% | 97.6% | 98.33% | 98.97% | 96.4% | 96.03% | 97.93% | 96.33% | 95.43% | 98.47% | 97.43% | 95.73% | 97.07% | 97.2% | 96.97%
848 | 99.6% | 99.27% | 98.17% | 98.23% | 97.6% | 98.33% | 98.97% | 96.4% | 96.03% | 97.93% | 96.33% | 95.43% | 98.47% | 97.43% | 95.73% | 97.07% | 97.17% | 96.97%
849 | 99.6% | 99.27% | 98.17% | 98.23% | 97.6% | 98.33% | 98.97% | 96.4% | 96.03% | 97.93% | 96.33% | 95.43% | 98.43% | 97.43% | 95.7% | 97.07% | 97.17% | 96.93%
850 | 99.6% | 99.27% | 98.17% | 98.23% | 97.6% | 98.33% | 98.97% | 96.37% | 96.03% | 97.9% | 96.33% | 95.43% | 98.43% | 97.43% | 95.7% | 97.07% | 97.17% | 96.93%
851 | 99.57% | 99.27% | 98.17% | 98.23% | 97.6% | 98.33% | 98.93% | 96.37% | 96.03% | 97.9% | 96.33% | 95.4% | 98.43% | 97.43% | 95.7% | 97.03% | 97.17% | 96.93%
852 | 99.57% | 99.27% | 98.17% | 98.2% | 97.57% | 98.3% | 98.93% | 96.37% | 96% | 97.9% | 96.3% | 95.4% | 98.43% | 97.43% | 95.7% | 97.03% | 97.17% | 96.93%
853 | 99.57% | 99.27% | 98.17% | 98.2% | 97.57% | 98.3% | 98.93% | 96.37% | 96% | 97.9% | 96.3% | 95.4% | 98.43% | 97.43% | 95.7% | 97.03% | 97.17% | 96.93%
854 | 99.57% | 99.27% | 98.13% | 98.2% | 97.57% | 98.3% | 98.93% | 96.37% | 96% | 97.9% | 96.3% | 95.4% | 98.43% | 97.4% | 95.7% | 97.03% | 97.17% | 96.93%
855 | 99.57% | 99.27% | 98.13% | 98.2% | 97.57% | 98.3% | 98.93% | 96.37% | 96% | 97.9% | 96.3% | 95.4% | 98.4% | 97.4% | 95.67% | 97.03% | 97.13% | 96.93%
856 | 99.57% | 99.27% | 98.13% | 98.2% | 97.57% | 98.3% | 98.93% | 96.37% | 96% | 97.87% | 96.3% | 95.4% | 98.4% | 97.4% | 95.67% | 97.03% | 97.13% | 96.9%
857 | 99.57% | 99.27% | 98.13% | 98.2% | 97.57% | 98.3% | 98.93% | 96.37% | 96% | 97.87% | 96.3% | 95.4% | 98.4% | 97.4% | 95.67% | 97.03% | 97.13% | 96.9%
858 | 99.57% | 99.27% | 98.13% | 98.2% | 97.57% | 98.3% | 98.93% | 96.37% | 96% | 97.87% | 96.3% | 95.4% | 98.4% | 97.4% | 95.67% | 97.03% | 97.13% | 96.9%
860 | 99.57% | 99.27% | 98.13% | 98.2% | 97.57% | 98.3% | 98.93% | 96.37% | 95.97% | 97.87% | 96.27% | 95.4% | 98.4% | 97.4% | 95.67% | 97% | 97.13% | 96.9%
861 | 99.57% | 99.23% | 98.13% | 98.2% | 97.53% | 98.3% | 98.93% | 96.33% | 95.97% | 97.87% | 96.27% | 95.37% | 98.4% | 97.4% | 95.67% | 97% | 97.13% | 96.9%
862 | 99.57% | 99.23% | 98.13% | 98.2% | 97.53% | 98.3% | 98.93% | 96.33% | 95.97% | 97.87% | 96.27% | 95.37% | 98.37% | 97.37% | 95.67% | 97% | 97.1% | 96.9%
863 | 99.57% | 99.23% | 98.13% | 98.17% | 97.53% | 98.3% | 98.9% | 96.33% | 95.97% | 97.83% | 96.27% | 95.37% | 98.37% | 97.37% | 95.63% | 97% | 97.1% | 96.9%
864 | 99.57% | 99.23% | 98.13% | 98.17% | 97.53% | 98.3% | 98.9% | 96.33% | 95.97% | 97.83% | 96.27% | 95.37% | 98.37% | 97.37% | 95.63% | 97% | 97.1% | 96.87%
865 | 99.57% | 99.23% | 98.13% | 98.17% | 97.53% | 98.3% | 98.9% | 96.33% | 95.93% | 97.83% | 96.27% | 95.37% | 98.37% | 97.37% | 95.63% | 97% | 97.1% | 96.87%
866 | 99.57% | 99.23% | 98.13% | 98.17% | 97.53% | 98.3% | 98.9% | 96.33% | 95.93% | 97.83% | 96.23% | 95.37% | 98.37% | 97.37% | 95.63% | 97% | 97.1% | 96.87%
867 | 99.57% | 99.23% | 98.1% | 98.17% | 97.53% | 98.3% | 98.9% | 96.33% | 95.93% | 97.83% | 96.23% | 95.37% | 98.37% | 97.37% | 95.63% | 96.97% | 97.1% | 96.87%
868 | 99.57% | 99.23% | 98.1% | 98.17% | 97.53% | 98.3% | 98.9% | 96.33% | 95.93% | 97.83% | 96.23% | 95.37% | 98.37% | 97.33% | 95.63% | 96.97% | 97.1% | 96.87%
869 | 99.57% | 99.23% | 98.1% | 98.17% | 97.53% | 98.27% | 98.9% | 96.3% | 95.93% | 97.83% | 96.23% | 95.37% | 98.37% | 97.33% | 95.6% | 96.97% | 97.07% | 96.87%
870 | 99.53% | 99.23% | 98.1% | 98.17% | 97.5% | 98.27% | 98.9% | 96.3% | 95.93% | 97.8% | 96.23% | 95.37% | 98.33% | 97.33% | 95.6% | 96.97% | 97.07% | 96.83%
871 | 99.53% | 99.23% | 98.1% | 98.13% | 97.5% | 98.27% | 98.9% | 96.3% | 95.9% | 97.8% | 96.2% | 95.33% | 98.33% | 97.33% | 95.6% | 96.97% | 97.07% | 96.83%
872 | 99.53% | 99.23% | 98.1% | 98.13% | 97.5% | 98.27% | 98.9% | 96.3% | 95.9% | 97.8% | 96.2% | 95.33% | 98.33% | 97.33% | 95.6% | 96.97% | 97.07% | 96.83%
873 | 99.53% | 99.23% | 98.1% | 98.13% | 97.5% | 98.27% | 98.9% | 96.3% | 95.9% | 97.8% | 96.2% | 95.33% | 98.33% | 97.3% | 95.6% | 96.93% | 97.07% | 96.83%
874 | 99.53% | 99.23% | 98.1% | 98.13% | 97.5% | 98.27% | 98.9% | 96.27% | 95.9% | 97.8% | 96.2% | 95.33% | 98.33% | 97.3% | 95.6% | 96.93% | 97.07% | 96.83%
875 | 99.53% | 99.23% | 98.1% | 98.13% | 97.5% | 98.27% | 98.9% | 96.27% | 95.87% | 97.8% | 96.2% | 95.33% | 98.33% | 97.3% | 95.6% | 96.93% | 97.07% | 96.83%
876 | 99.53% | 99.23% | 98.1% | 98.13% | 97.5% | 98.27% | 98.9% | 96.27% | 95.87% | 97.8% | 96.2% | 95.33% | 98.33% | 97.3% | 95.6% | 96.93% | 97.07% | 96.8%
877 | 99.53% | 99.23% | 98.1% | 98.13% | 97.5% | 98.27% | 98.87% | 96.27% | 95.87% | 97.8% | 96.2% | 95.33% | 98.33% | 97.3% | 95.57% | 96.93% | 97.07% | 96.8%
878 | 99.53% | 99.23% | 98.07% | 98.13% | 97.5% | 98.27% | 98.87% | 96.27% | 95.87% | 97.8% | 96.2% | 95.33% | 98.33% | 97.3% | 95.57% | 96.93% | 97.03% | 96.8%
879 | 99.53% | 99.23% | 98.07% | 98.13% | 97.5% | 98.23% | 98.87% | 96.27% | 95.87% | 97.77% | 96.17% | 95.3% | 98.3% | 97.3% | 95.57% | 96.93% | 97.03% | 96.8%
880 | 99.53% | 99.23% | 98.07% | 98.1% | 97.5% | 98.23% | 98.87% | 96.23% | 95.87% | 97.77% | 96.17% | 95.3% | 98.3% | 97.3% | 95.57% | 96.9% | 97.03% | 96.8%
881 | 99.53% | 99.2% | 98.07% | 98.1% | 97.5% | 98.23% | 98.87% | 96.23% | 95.87% | 97.77% | 96.17% | 95.3% | 98.3% | 97.27% | 95.57% | 96.9% | 97.03% | 96.8%
882 | 99.53% | 99.2% | 98.07% | 98.1% | 97.5% | 98.23% | 98.87% | 96.23% | 95.87% | 97.77% | 96.17% | 95.3% | 98.3% | 97.27% | 95.57% | 96.9% | 97.03% | 96.8%
883 | 99.53% | 99.2% | 98.07% | 98.1% | 97.5% | 98.23% | 98.87% | 96.23% | 95.83% | 97.77% | 96.17% | 95.3% | 98.3% | 97.27% | 95.53% | 96.9% | 97.03% | 96.8%
884 | 99.53% | 99.2% | 98.07% | 98.1% | 97.5% | 98.23% | 98.87% | 96.23% | 95.83% | 97.77% | 96.17% | 95.3% | 98.3% | 97.27% | 95.53% | 96.9% | 97.03% | 96.8%
885 | 99.53% | 99.2% | 98.07% | 98.1% | 97.5% | 98.23% | 98.83% | 96.23% | 95.83% | 97.73% | 96.17% | 95.3% | 98.3% | 97.27% | 95.53% | 96.9% | 97% | 96.8%
886 | 99.53% | 99.2% | 98.07% | 98.1% | 97.5% | 98.23% | 98.83% | 96.23% | 95.83% | 97.73% | 96.17% | 95.3% | 98.27% | 97.27% | 95.53% | 96.87% | 97% | 96.77%
887 | 99.53% | 99.2% | 98.07% | 98.1% | 97.47% | 98.23% | 98.83% | 96.23% | 95.83% | 97.73% | 96.17% | 95.3% | 98.27% | 97.27% | 95.53% | 96.87% | 97% | 96.77%
888 | 99.53% | 99.2% | 98.07% | 98.1% | 97.47% | 98.2% | 98.83% | 96.23% | 95.83% | 97.73% | 96.13% | 95.27% | 98.27% | 97.23% | 95.5% | 96.87% | 97% | 96.77%
889 | 99.53% | 99.2% | 98.07% | 98.1% | 97.47% | 98.2% | 98.83% | 96.2% | 95.83% | 97.73% | 96.13% | 95.27% | 98.27% | 97.23% | 95.5% | 96.87% | 96.97% | 96.77%
890 | 99.53% | 99.2% | 98.07% | 98.1% | 97.47% | 98.2% | 98.83% | 96.2% | 95.83% | 97.73% | 96.13% | 95.27% | 98.27% | 97.23% | 95.5% | 96.87% | 96.97% | 96.77%
891 | 99.53% | 99.2% | 98.07% | 98.1% | 97.47% | 98.2% | 98.83% | 96.2% | 95.83% | 97.73% | 96.13% | 95.27% | 98.27% | 97.23% | 95.5% | 96.83% | 96.97% | 96.77%
892 | 99.53% | 99.2% | 98.07% | 98.1% | 97.47% | 98.2% | 98.83% | 96.2% | 95.83% | 97.73% | 96.13% | 95.27% | 98.23% | 97.23% | 95.5% | 96.83% | 96.97% | 96.77%
893 | 99.53% | 99.2% | 98.07% | 98.1% | 97.47% | 98.2% | 98.83% | 96.2% | 95.8% | 97.7% | 96.13% | 95.27% | 98.23% | 97.23% | 95.5% | 96.83% | 96.97% | 96.77%
894 | 99.53% | 99.2% | 98.07% | 98.1% | 97.47% | 98.2% | 98.83% | 96.2% | 95.8% | 97.7% | 96.13% | 95.27% | 98.23% | 97.23% | 95.47% | 96.83% | 96.97% | 96.73%
895 | 99.53% | 99.2% | 98.07% | 98.07% | 97.43% | 98.2% | 98.83% | 96.2% | 95.8% | 97.7% | 96.13% | 95.27% | 98.23% | 97.2% | 95.47% | 96.83% | 96.93% | 96.73%
896 | 99.53% | 99.17% | 98.03% | 98.07% | 97.43% | 98.2% | 98.83% | 96.2% | 95.8% | 97.7% | 96.1% | 95.27% | 98.23% | 97.2% | 95.47% | 96.83% | 96.93% | 96.73%
897 | 99.53% | 99.17% | 98.03% | 98.07% | 97.43% | 98.17% | 98.83% | 96.2% | 95.8% | 97.7% | 96.1% | 95.23% | 98.23% | 97.2% | 95.47% | 96.83% | 96.93% | 96.73%
898 | 99.53% | 99.17% | 98.03% | 98.07% | 97.43% | 98.17% | 98.83% | 96.2% | 95.8% | 97.7% | 96.1% | 95.23% | 98.23% | 97.2% | 95.47% | 96.8% | 96.93% | 96.73%
899 | 99.53% | 99.17% | 98.03% | 98.07% | 97.43% | 98.17% | 98.83% | 96.17% | 95.8% | 97.7% | 96.1% | 95.23% | 98.2% | 97.2% | 95.47% | 96.8% | 96.93% | 96.73%
900 | 99.5% | 99.17% | 98.03% | 98.07% | 97.43% | 98.17% | 98.83% | 96.17% | 95.77% | 97.7% | 96.1% | 95.23% | 98.2% | 97.17% | 95.43% | 96.8% | 96.93% | 96.7%
901 | 99.5% | 99.17% | 98.03% | 98.07% | 97.43% | 98.17% | 98.8% | 96.17% | 95.77% | 97.7% | 96.1% | 95.23% | 98.2% | 97.17% | 95.43% | 96.8% | 96.9% | 96.7%
902 | 99.5% | 99.17% | 98.03% | 98.07% | 97.43% | 98.17% | 98.8% | 96.17% | 95.77% | 97.7% | 96.1% | 95.23% | 98.2% | 97.17% | 95.43% | 96.8% | 96.9% | 96.7%
903 | 99.5% | 99.17% | 98.03% | 98.07% | 97.43% | 98.17% | 98.8% | 96.17% | 95.77% | 97.67% | 96.1% | 95.23% | 98.2% | 97.17% | 95.43% | 96.8% | 96.9% | 96.7%
904 | 99.5% | 99.17% | 98.03% | 98.07% | 97.43% | 98.17% | 98.8% | 96.17% | 95.77% | 97.67% | 96.1% | 95.23% | 98.2% | 97.17% | 95.43% | 96.8% | 96.9% | 96.7%
905 | 99.5% | 99.17% | 98.03% | 98.07% | 97.43% | 98.17% | 98.8% | 96.17% | 95.77% | 97.67% | 96.07% | 95.2% | 98.2% | 97.17% | 95.43% | 96.77% | 96.9% | 96.7%
906 | 99.5% | 99.17% | 98.03% | 98.07% | 97.4% | 98.17% | 98.8% | 96.17% | 95.77% | 97.67% | 96.07% | 95.2% | 98.2% | 97.13% | 95.4% | 96.77% | 96.9% | 96.67%
907 | 99.5% | 99.17% | 98.03% | 98.07% | 97.4% | 98.17% | 98.8% | 96.13% | 95.73% | 97.67% | 96.07% | 95.2% | 98.2% | 97.13% | 95.4% | 96.77% | 96.9% | 96.67%
908 | 99.5% | 99.17% | 98.03% | 98.07% | 97.4% | 98.17% | 98.8% | 96.13% | 95.73% | 97.67% | 96.07% | 95.2% | 98.17% | 97.13% | 95.4% | 96.77% | 96.9% | 96.67%
909 | 99.5% | 99.13% | 98.03% | 98.07% | 97.4% | 98.17% | 98.8% | 96.13% | 95.73% | 97.67% | 96.07% | 95.2% | 98.17% | 97.13% | 95.4% | 96.77% | 96.9% | 96.67%
910 | 99.5% | 99.13% | 98% | 98.07% | 97.4% | 98.13% | 98.8% | 96.13% | 95.73% | 97.67% | 96.07% | 95.2% | 98.17% | 97.13% | 95.4% | 96.73% | 96.87% | 96.67%
911 | 99.5% | 99.13% | 98% | 98.07% | 97.4% | 98.13% | 98.8% | 96.13% | 95.73% | 97.63% | 96.07% | 95.2% | 98.17% | 97.13% | 95.4% | 96.73% | 96.87% | 96.67%
912 | 99.5% | 99.13% | 98% | 98.07% | 97.4% | 98.13% | 98.8% | 96.13% | 95.73% | 97.63% | 96.07% | 95.2% | 98.17% | 97.13% | 95.4% | 96.73% | 96.87% | 96.67%
913 | 99.5% | 99.13% | 98% | 98.03% | 97.4% | 98.13% | 98.8% | 96.13% | 95.7% | 97.63% | 96.07% | 95.17% | 98.17% | 97.13% | 95.37% | 96.73% | 96.87% | 96.67%
914 | 99.5% | 99.13% | 98% | 98.03% | 97.37% | 98.13% | 98.77% | 96.1% | 95.7% | 97.63% | 96.03% | 95.17% | 98.17% | 97.1% | 95.37% | 96.73% | 96.87% | 96.67%
915 | 99.5% | 99.13% | 98% | 98.03% | 97.37% | 98.13% | 98.77% | 96.1% | 95.7% | 97.63% | 96.03% | 95.17% | 98.17% | 97.1% | 95.37% | 96.73% | 96.87% | 96.63%
916 | 99.5% | 99.13% | 98% | 98.03% | 97.37% | 98.13% | 98.77% | 96.1% | 95.7% | 97.63% | 96.03% | 95.17% | 98.17% | 97.1% | 95.37% | 96.7% | 96.87% | 96.63%
917 | 99.5% | 99.13% | 98% | 98.03% | 97.37% | 98.13% | 98.77% | 96.1% | 95.7% | 97.6% | 96.03% | 95.17% | 98.17% | 97.1% | 95.37% | 96.7% | 96.87% | 96.63%
918 | 99.5% | 99.13% | 98% | 98.03% | 97.37% | 98.13% | 98.77% | 96.1% | 95.67% | 97.6% | 96.03% | 95.17% | 98.13% | 97.1% | 95.37% | 96.7% | 96.83% | 96.63%
919 | 99.5% | 99.13% | 98% | 98.03% | 97.37% | 98.13% | 98.77% | 96.1% | 95.67% | 97.6% | 96.03% | 95.17% | 98.13% | 97.1% | 95.37% | 96.7% | 96.83% | 96.63%
920 | 99.5% | 99.13% | 98% | 98.03% | 97.37% | 98.13% | 98.77% | 96.1% | 95.67% | 97.6% | 96.03% | 95.17% | 98.13% | 97.1% | 95.33% | 96.7% | 96.83% | 96.63%
921 | 99.5% | 99.13% | 98% | 98.03% | 97.37% | 98.13% | 98.77% | 96.1% | 95.67% | 97.6% | 96% | 95.17% | 98.13% | 97.1% | 95.33% | 96.7% | 96.83% | 96.63%
922 | 99.5% | 99.13% | 97.97% | 98% | 97.37% | 98.1% | 98.77% | 96.1% | 95.67% | 97.6% | 96% | 95.13% | 98.13% | 97.07% | 95.33% | 96.67% | 96.83% | 96.63%
923 | 99.5% | 99.13% | 97.97% | 98% | 97.37% | 98.1% | 98.73% | 96.1% | 95.67% | 97.6% | 96% | 95.13% | 98.13% | 97.07% | 95.33% | 96.67% | 96.83% | 96.6%
924 | 99.5% | 99.13% | 97.97% | 98% | 97.37% | 98.1% | 98.73% | 96.1% | 95.67% | 97.6% | 96% | 95.13% | 98.13% | 97.07% | 95.33% | 96.67% | 96.83% | 96.6%
925 | 99.5% | 99.13% | 97.97% | 98% | 97.33% | 98.1% | 98.73% | 96.1% | 95.63% | 97.6% | 96% | 95.13% | 98.1% | 97.07% | 95.33% | 96.67% | 96.83% | 96.6%
926 | 99.5% | 99.1% | 97.97% | 98% | 97.33% | 98.1% | 98.73% | 96.1% | 95.63% | 97.6% | 96% | 95.13% | 98.1% | 97.07% | 95.33% | 96.67% | 96.8% | 96.6%
927 | 99.5% | 99.1% | 97.97% | 98% | 97.33% | 98.1% | 98.73% | 96.1% | 95.63% | 97.57% | 96% | 95.13% | 98.1% | 97.07% | 95.33% | 96.67% | 96.8% | 96.6%
929 | 99.5% | 99.1% | 97.97% | 98% | 97.33% | 98.1% | 98.73% | 96.1% | 95.63% | 97.57% | 95.97% | 95.13% | 98.1% | 97.07% | 95.33% | 96.67% | 96.8% | 96.57%
930 | 99.47% | 99.1% | 97.97% | 98% | 97.33% | 98.1% | 98.73% | 96.07% | 95.63% | 97.57% | 95.97% | 95.13% | 98.1% | 97.03% | 95.3% | 96.67% | 96.8% | 96.57%
931 | 99.47% | 99.1% | 97.97% | 97.97% | 97.33% | 98.1% | 98.73% | 96.07% | 95.63% | 97.57% | 95.97% | 95.13% | 98.07% | 97.03% | 95.3% | 96.63% | 96.8% | 96.57%
932 | 99.47% | 99.1% | 97.97% | 97.97% | 97.33% | 98.1% | 98.73% | 96.07% | 95.63% | 97.57% | 95.97% | 95.13% | 98.07% | 97.03% | 95.3% | 96.63% | 96.8% | 96.57%
933 | 99.47% | 99.1% | 97.97% | 97.97% | 97.33% | 98.1% | 98.7% | 96.07% | 95.63% | 97.57% | 95.97% | 95.13% | 98.07% | 97.03% | 95.3% | 96.63% | 96.8% | 96.57%
934 | 99.47% | 99.1% | 97.97% | 97.97% | 97.33% | 98.1% | 98.7% | 96.07% | 95.6% | 97.57% | 95.97% | 95.13% | 98.07% | 97.03% | 95.3% | 96.63% | 96.77% | 96.57%
935 | 99.47% | 99.1% | 97.97% | 97.97% | 97.33% | 98.1% | 98.7% | 96.07% | 95.6% | 97.57% | 95.97% | 95.1% | 98.07% | 97.03% | 95.3% | 96.63% | 96.77% | 96.57%
936 | 99.47% | 99.1% | 97.97% | 97.97% | 97.33% | 98.07% | 98.7% | 96.07% | 95.6% | 97.57% | 95.97% | 95.1% | 98.07% | 97.03% | 95.3% | 96.63% | 96.77% | 96.53%
937 | 99.47% | 99.1% | 97.97% | 97.97% | 97.33% | 98.07% | 98.7% | 96.07% | 95.6% | 97.57% | 95.93% | 95.1% | 98.07% | 97% | 95.27% | 96.63% | 96.77% | 96.53%
938 | 99.47% | 99.1% | 97.97% | 97.97% | 97.33% | 98.07% | 98.7% | 96.07% | 95.6% | 97.53% | 95.93% | 95.1% | 98.03% | 97% | 95.27% | 96.6% | 96.77% | 96.53%
939 | 99.47% | 99.1% | 97.97% | 97.97% | 97.33% | 98.07% | 98.7% | 96.07% | 95.6% | 97.53% | 95.93% | 95.1% | 98.03% | 97% | 95.27% | 96.6% | 96.77% | 96.53%
940 | 99.47% | 99.1% | 97.97% | 97.93% | 97.3% | 98.07% | 98.7% | 96.03% | 95.57% | 97.53% | 95.93% | 95.1% | 98.03% | 97% | 95.27% | 96.6% | 96.77% | 96.53%
941 | 99.47% | 99.1% | 97.97% | 97.93% | 97.3% | 98.07% | 98.7% | 96.03% | 95.57% | 97.53% | 95.93% | 95.1% | 98.03% | 97% | 95.27% | 96.6% | 96.77% | 96.53%
942 | 99.47% | 99.1% | 97.97% | 97.93% | 97.3% | 98.07% | 98.7% | 96.03% | 95.57% | 97.53% | 95.93% | 95.1% | 98.03% | 97% | 95.27% | 96.6% | 96.73% | 96.53%
943 | 99.43% | 99.1% | 97.97% | 97.93% | 97.3% | 98.07% | 98.67% | 96.03% | 95.57% | 97.53% | 95.93% | 95.1% | 98.03% | 97% | 95.27% | 96.6% | 96.73% | 96.5%
944 | 99.43% | 99.1% | 97.93% | 97.93% | 97.3% | 98.07% | 98.67% | 96.03% | 95.57% | 97.53% | 95.93% | 95.07% | 98.03% | 97% | 95.23% | 96.57% | 96.73% | 96.5%
945 | 99.43% | 99.1% | 97.93% | 97.93% | 97.3% | 98.07% | 98.67% | 96.03% | 95.57% | 97.53% | 95.9% | 95.07% | 98.03% | 96.97% | 95.23% | 96.57% | 96.73% | 96.5%
946 | 99.43% | 99.1% | 97.93% | 97.93% | 97.3% | 98.07% | 98.67% | 96.03% | 95.57% | 97.5% | 95.9% | 95.07% | 98% | 96.97% | 95.23% | 96.57% | 96.73% | 96.5%
947 | 99.43% | 99.1% | 97.93% | 97.93% | 97.27% | 98.07% | 98.67% | 96% | 95.57% | 97.5% | 95.9% | 95.07% | 98% | 96.97% | 95.23% | 96.57% | 96.73% | 96.5%
948 | 99.43% | 99.1% | 97.93% | 97.9% | 97.27% | 98.03% | 98.67% | 96% | 95.53% | 97.5% | 95.9% | 95.07% | 98% | 96.97% | 95.23% | 96.57% | 96.73% | 96.5%
949 | 99.43% | 99.1% | 97.93% | 97.9% | 97.27% | 98.03% | 98.67% | 96% | 95.53% | 97.5% | 95.9% | 95.07% | 98% | 96.97% | 95.23% | 96.57% | 96.73% | 96.5%
950 | 99.43% | 99.1% | 97.93% | 97.9% | 97.27% | 98.03% | 98.67% | 96% | 95.53% | 97.5% | 95.9% | 95.07% | 98% | 96.97% | 95.23% | 96.53% | 96.7% | 96.5%
951 | 99.43% | 99.1% | 97.93% | 97.9% | 97.27% | 98.03% | 98.67% | 96% | 95.53% | 97.5% | 95.9% | 95.07% | 98% | 96.97% | 95.2% | 96.53% | 96.7% | 96.5%
952 | 99.43% | 99.1% | 97.93% | 97.9% | 97.27% | 98.03% | 98.67% | 96% | 95.53% | 97.5% | 95.9% | 95.07% | 98% | 96.97% | 95.2% | 96.53% | 96.7% | 96.47%
953 | 99.43% | 99.1% | 97.93% | 97.87% | 97.27% | 98.03% | 98.67% | 95.97% | 95.53% | 97.5% | 95.87% | 95.07% | 98% | 96.97% | 95.2% | 96.53% | 96.7% | 96.47%
954 | 99.43% | 99.1% | 97.9% | 97.87% | 97.27% | 98.03% | 98.67% | 95.97% | 95.53% | 97.5% | 95.87% | 95.07% | 97.97% | 96.93% | 95.2% | 96.53% | 96.7% | 96.47%
955 | 99.43% | 99.1% | 97.9% | 97.87% | 97.23% | 98.03% | 98.67% | 95.97% | 95.53% | 97.47% | 95.87% | 95.03% | 97.97% | 96.93% | 95.2% | 96.5% | 96.7% | 96.47%
956 | 99.43% | 99.1% | 97.9% | 97.87% | 97.23% | 98.03% | 98.67% | 95.97% | 95.5% | 97.47% | 95.87% | 95.03% | 97.97% | 96.93% | 95.2% | 96.5% | 96.7% | 96.47%
957 | 99.43% | 99.1% | 97.9% | 97.87% | 97.23% | 98.03% | 98.67% | 95.97% | 95.5% | 97.47% | 95.87% | 95.03% | 97.97% | 96.93% | 95.2% | 96.5% | 96.7% | 96.47%
958 | 99.43% | 99.1% | 97.9% | 97.87% | 97.23% | 98.03% | 98.67% | 95.97% | 95.5% | 97.47% | 95.87% | 95.03% | 97.97% | 96.93% | 95.17% | 96.5% | 96.67% | 96.47%
959 | 99.43% | 99.1% | 97.9% | 97.87% | 97.23% | 98.03% | 98.67% | 95.97% | 95.5% | 97.47% | 95.87% | 95.03% | 97.97% | 96.93% | 95.17% | 96.5% | 96.67% | 96.47%
960 | 99.43% | 99.1% | 97.9% | 97.83% | 97.23% | 98.03% | 98.67% | 95.93% | 95.5% | 97.47% | 95.87% | 95.03% | 97.97% | 96.93% | 95.17% | 96.5% | 96.67% | 96.43%
961 | 99.43% | 99.1% | 97.9% | 97.83% | 97.23% | 98.03% | 98.63% | 95.93% | 95.5% | 97.47% | 95.87% | 95.03% | 97.93% | 96.9% | 95.17% | 96.47% | 96.67% | 96.43%
962 | 99.43% | 99.07% | 97.9% | 97.83% | 97.23% | 98% | 98.63% | 95.93% | 95.47% | 97.47% | 95.87% | 95.03% | 97.93% | 96.9% | 95.17% | 96.47% | 96.67% | 96.43%
963 | 99.43% | 99.07% | 97.9% | 97.83% | 97.23% | 98% | 98.63% | 95.93% | 95.47% | 97.47% | 95.83% | 95% | 97.93% | 96.9% | 95.17% | 96.47% | 96.67% | 96.43%
964 | 99.43% | 99.07% | 97.9% | 97.83% | 97.2% | 98% | 98.63% | 95.93% | 95.47% | 97.47% | 95.83% | 95% | 97.93% | 96.9% | 95.17% | 96.47% | 96.67% | 96.43%
965 | 99.43% | 99.07% | 97.9% | 97.83% | 97.2% | 98% | 98.63% | 95.93% | 95.47% | 97.47% | 95.83% | 95% | 97.93% | 96.9% | 95.17% | 96.47% | 96.63% | 96.43%
966 | 99.43% | 99.07% | 97.87% | 97.83% | 97.2% | 98% | 98.63% | 95.93% | 95.47% | 97.43% | 95.83% | 95% | 97.93% | 96.9% | 95.13% | 96.47% | 96.63% | 96.43%
967 | 99.43% | 99.07% | 97.87% | 97.83% | 97.2% | 98% | 98.63% | 95.93% | 95.47% | 97.43% | 95.83% | 95% | 97.93% | 96.87% | 95.13% | 96.47% | 96.63% | 96.43%
968 | 99.43% | 99.07% | 97.87% | 97.83% | 97.2% | 98% | 98.63% | 95.93% | 95.47% | 97.43% | 95.83% | 95% | 97.9% | 96.87% | 95.13% | 96.43% | 96.63% | 96.43%
969 | 99.4% | 99.07% | 97.87% | 97.83% | 97.2% | 98% | 98.63% | 95.9% | 95.47% | 97.43% | 95.83% | 95% | 97.9% | 96.87% | 95.13% | 96.43% | 96.63% | 96.4%
970 | 99.4% | 99.07% | 97.87% | 97.8% | 97.2% | 98% | 98.63% | 95.9% | 95.43% | 97.43% | 95.83% | 95% | 97.9% | 96.87% | 95.13% | 96.43% | 96.63% | 96.4%
971 | 99.4% | 99.07% | 97.87% | 97.8% | 97.17% | 98% | 98.63% | 95.9% | 95.43% | 97.43% | 95.8% | 95% | 97.9% | 96.87% | 95.13% | 96.43% | 96.63% | 96.4%
972 | 99.4% | 99.07% | 97.87% | 97.8% | 97.17% | 98% | 98.63% | 95.9% | 95.43% | 97.43% | 95.8% | 94.97% | 97.9% | 96.87% | 95.13% | 96.43% | 96.6% | 96.4%
973 | 99.4% | 99.07% | 97.87% | 97.8% | 97.17% | 98% | 98.6% | 95.9% | 95.43% | 97.43% | 95.8% | 94.97% | 97.9% | 96.87% | 95.1% | 96.43% | 96.6% | 96.4%
974 | 99.4% | 99.07% | 97.87% | 97.8% | 97.17% | 98% | 98.6% | 95.9% | 95.43% | 97.4% | 95.8% | 94.97% | 97.9% | 96.87% | 95.1% | 96.43% | 96.6% | 96.4%
975 | 99.4% | 99.03% | 97.87% | 97.8% | 97.17% | 98% | 98.6% | 95.9% | 95.43% | 97.4% | 95.8% | 94.97% | 97.9% | 96.87% | 95.1% | 96.4% | 96.6% | 96.4%
976 | 99.4% | 99.03% | 97.87% | 97.8% | 97.17% | 97.97% | 98.6% | 95.9% | 95.43% | 97.4% | 95.8% | 94.97% | 97.87% | 96.83% | 95.1% | 96.4% | 96.6% | 96.37%
977 | 99.4% | 99.03% | 97.87% | 97.8% | 97.17% | 97.97% | 98.6% | 95.9% | 95.43% | 97.4% | 95.8% | 94.97% | 97.87% | 96.83% | 95.1% | 96.4% | 96.6% | 96.37%
978 | 99.4% | 99.03% | 97.87% | 97.8% | 97.13% | 97.97% | 98.6% | 95.9% | 95.43% | 97.4% | 95.8% | 94.97% | 97.87% | 96.83% | 95.1% | 96.4% | 96.6% | 96.37%
979 | 99.4% | 99.03% | 97.87% | 97.8% | 97.13% | 97.97% | 98.6% | 95.87% | 95.4% | 97.4% | 95.8% | 94.97% | 97.87% | 96.83% | 95.1% | 96.4% | 96.6% | 96.37%
980 | 99.4% | 99.03% | 97.87% | 97.8% | 97.13% | 97.97% | 98.6% | 95.87% | 95.4% | 97.4% | 95.8% | 94.97% | 97.87% | 96.83% | 95.1% | 96.4% | 96.57% | 96.37%
981 | 99.4% | 99.03% | 97.87% | 97.8% | 97.13% | 97.97% | 98.6% | 95.87% | 95.4% | 97.4% | 95.77% | 94.93% | 97.87% | 96.83% | 95.07% | 96.4% | 96.57% | 96.37%
983 | 99.4% | 99.03% | 97.87% | 97.8% | 97.13% | 97.97% | 98.6% | 95.87% | 95.4% | 97.37% | 95.77% | 94.93% | 97.87% | 96.83% | 95.07% | 96.37% | 96.57% | 96.33%
984 | 99.4% | 99.03% | 97.87% | 97.77% | 97.13% | 97.97% | 98.6% | 95.87% | 95.4% | 97.37% | 95.77% | 94.93% | 97.87% | 96.8% | 95.07% | 96.37% | 96.57% | 96.33%
985 | 99.4% | 99.03% | 97.87% | 97.77% | 97.13% | 97.97% | 98.6% | 95.87% | 95.4% | 97.37% | 95.77% | 94.93% | 97.87% | 96.8% | 95.07% | 96.37% | 96.57% | 96.33%
986 | 99.4% | 99.03% | 97.87% | 97.77% | 97.13% | 97.97% | 98.6% | 95.87% | 95.4% | 97.37% | 95.77% | 94.93% | 97.87% | 96.8% | 95.07% | 96.37% | 96.57% | 96.33%
987 | 99.4% | 99.03% | 97.87% | 97.77% | 97.13% | 97.97% | 98.6% | 95.83% | 95.4% | 97.37% | 95.77% | 94.93% | 97.83% | 96.8% | 95.07% | 96.37% | 96.57% | 96.33%
988 | 99.4% | 99.03% | 97.83% | 97.77% | 97.13% | 97.97% | 98.6% | 95.83% | 95.4% | 97.37% | 95.77% | 94.93% | 97.83% | 96.8% | 95.07% | 96.37% | 96.53% | 96.33%
989 | 99.4% | 99.03% | 97.83% | 97.77% | 97.1% | 97.97% | 98.6% | 95.83% | 95.37% | 97.37% | 95.77% | 94.93% | 97.83% | 96.8% | 95.07% | 96.37% | 96.53% | 96.33%
990 | 99.4% | 99.03% | 97.83% | 97.77% | 97.1% | 97.93% | 98.6% | 95.83% | 95.37% | 97.37% | 95.77% | 94.9% | 97.83% | 96.8% | 95.07% | 96.33% | 96.53% | 96.3%
991 | 99.4% | 99.03% | 97.83% | 97.77% | 97.1% | 97.93% | 98.57% | 95.83% | 95.37% | 97.37% | 95.77% | 94.9% | 97.83% | 96.77% | 95.03% | 96.33% | 96.53% | 96.3%
992 | 99.4% | 99.03% | 97.83% | 97.77% | 97.1% | 97.93% | 98.57% | 95.83% | 95.37% | 97.37% | 95.77% | 94.9% | 97.83% | 96.77% | 95.03% | 96.33% | 96.53% | 96.3%
993 | 99.4% | 99.03% | 97.83% | 97.77% | 97.1% | 97.93% | 98.57% | 95.83% | 95.37% | 97.37% | 95.73% | 94.9% | 97.8% | 96.77% | 95.03% | 96.33% | 96.53% | 96.3%
994 | 99.4% | 99.03% | 97.83% | 97.77% | 97.1% | 97.93% | 98.57% | 95.83% | 95.37% | 97.37% | 95.73% | 94.9% | 97.8% | 96.77% | 95.03% | 96.33% | 96.53% | 96.3%
995 | 99.4% | 99.03% | 97.83% | 97.77% | 97.1% | 97.93% | 98.57% | 95.8% | 95.37% | 97.33% | 95.73% | 94.9% | 97.8% | 96.77% | 95.03% | 96.33% | 96.53% | 96.3%
996 | 99.4% | 99% | 97.83% | 97.73% | 97.1% | 97.93% | 98.57% | 95.8% | 95.37% | 97.33% | 95.73% | 94.9% | 97.8% | 96.77% | 95.03% | 96.33% | 96.5% | 96.3%
997 | 99.4% | 99% | 97.83% | 97.73% | 97.1% | 97.93% | 98.57% | 95.8% | 95.33% | 97.33% | 95.73% | 94.9% | 97.8% | 96.77% | 95.03% | 96.3% | 96.5% | 96.3%
998 | 99.4% | 99% | 97.83% | 97.73% | 97.1% | 97.93% | 98.57% | 95.8% | 95.33% | 97.33% | 95.73% | 94.87% | 97.8% | 96.77% | 95.03% | 96.3% | 96.5% | 96.3%
999 | 99.4% | 99% | 97.83% | 97.73% | 97.1% | 97.93% | 98.57% | 95.8% | 95.33% | 97.33% | 95.73% | 94.87% | 97.8% | 96.77% | 95.03% | 96.3% | 96.5% | 96.27%
1000 | 99.4% | 99% | 97.8% | 97.73% | 97.1% | 97.93% | 98.57% | 95.8% | 95.33% | 97.33% | 95.73% | 94.87% | 97.77% | 96.77% | 95.03% | 96.3% | 96.5% | 96.27%
1001 | 99.4% | 99% | 97.8% | 97.73% | 97.1% | 97.93% | 98.57% | 95.8% | 95.33% | 97.33% | 95.7% | 94.87% | 97.77% | 96.77% | 95.03% | 96.3% | 96.5% | 96.27%
1002 | 99.4% | 99% | 97.8% | 97.73% | 97.1% | 97.93% | 98.57% | 95.8% | 95.33% | 97.3% | 95.7% | 94.87% | 97.77% | 96.77% | 95.03% | 96.3% | 96.5% | 96.27%
1003 | 99.4% | 99% | 97.8% | 97.73% | 97.1% | 97.9% | 98.57% | 95.8% | 95.33% | 97.3% | 95.7% | 94.87% | 97.77% | 96.73% | 95.03% | 96.3% | 96.5% | 96.27%
1004 | 99.4% | 99% | 97.8% | 97.73% | 97.07% | 97.9% | 98.53% | 95.8% | 95.33% | 97.3% | 95.7% | 94.87% | 97.77% | 96.73% | 95% | 96.27% | 96.5% | 96.27%
1005 | 99.4% | 99% | 97.8% | 97.7% | 97.07% | 97.9% | 98.53% | 95.77% | 95.33% | 97.3% | 95.7% | 94.87% | 97.77% | 96.73% | 95% | 96.27% | 96.47% | 96.27%
1006 | 99.4% | 99% | 97.8% | 97.7% | 97.07% | 97.9% | 98.53% | 95.77% | 95.33% | 97.3% | 95.7% | 94.87% | 97.77% | 96.73% | 95% | 96.27% | 96.47% | 96.27%
1007 | 99.4% | 99% | 97.8% | 97.7% | 97.07% | 97.9% | 98.53% | 95.77% | 95.3% | 97.3% | 95.7% | 94.83% | 97.77% | 96.73% | 95% | 96.27% | 96.47% | 96.23%
1008 | 99.4% | 99% | 97.8% | 97.7% | 97.07% | 97.9% | 98.53% | 95.77% | 95.3% | 97.3% | 95.7% | 94.83% | 97.77% | 96.73% | 95% | 96.27% | 96.47% | 96.23%
1009 | 99.4% | 99% | 97.8% | 97.7% | 97.07% | 97.9% | 98.53% | 95.77% | 95.3% | 97.3% | 95.7% | 94.83% | 97.73% | 96.73% | 95% | 96.27% | 96.47% | 96.23%
1010 | 99.4% | 99% | 97.8% | 97.7% | 97.07% | 97.9% | 98.53% | 95.77% | 95.3% | 97.27% | 95.67% | 94.83% | 97.73% | 96.7% | 95% | 96.27% | 96.47% | 96.23%
1011 | 99.4% | 99% | 97.8% | 97.7% | 97.07% | 97.9% | 98.53% | 95.77% | 95.3% | 97.27% | 95.67% | 94.83% | 97.73% | 96.7% | 95% | 96.27% | 96.47% | 96.23%
1012 | 99.4% | 98.97% | 97.8% | 97.7% | 97.07% | 97.9% | 98.53% | 95.77% | 95.3% | 97.27% | 95.67% | 94.83% | 97.73% | 96.7% | 94.97% | 96.23% | 96.43% | 96.23%
1013 | 99.4% | 98.97% | 97.8% | 97.7% | 97.03% | 97.9% | 98.53% | 95.73% | 95.3% | 97.27% | 95.67% | 94.8% | 97.73% | 96.7% | 94.97% | 96.23% | 96.43% | 96.23%
1014 | 99.4% | 98.97% | 97.8% | 97.67% | 97.03% | 97.9% | 98.53% | 95.73% | 95.27% | 97.27% | 95.67% | 94.8% | 97.73% | 96.7% | 94.97% | 96.23% | 96.43% | 96.2%
1015 | 99.4% | 98.97% | 97.8% | 97.67% | 97.03% | 97.9% | 98.53% | 95.73% | 95.27% | 97.27% | 95.67% | 94.8% | 97.73% | 96.7% | 94.97% | 96.23% | 96.43% | 96.2%
1016 | 99.4% | 98.97% | 97.8% | 97.67% | 97.03% | 97.9% | 98.53% | 95.73% | 95.27% | 97.27% | 95.67% | 94.8% | 97.7% | 96.7% | 94.97% | 96.23% | 96.43% | 96.2%
1017 | 99.37% | 98.97% | 97.8% | 97.67% | 97.03% | 97.9% | 98.53% | 95.73% | 95.27% | 97.27% | 95.67% | 94.8% | 97.7% | 96.7% | 94.97% | 96.23% | 96.43% | 96.2%
1018 | 99.37% | 98.97% | 97.8% | 97.67% | 97.03% | 97.9% | 98.53% | 95.73% | 95.27% | 97.27% | 95.67% | 94.8% | 97.7% | 96.67% | 94.97% | 96.23% | 96.43% | 96.2%
1019 | 99.37% | 98.97% | 97.8% | 97.67% | 97.03% | 97.87% | 98.53% | 95.7% | 95.27% | 97.27% | 95.67% | 94.8% | 97.7% | 96.67% | 94.97% | 96.2% | 96.43% | 96.2%
1020 | 99.37% | 98.97% | 97.8% | 97.67% | 97.03% | 97.87% | 98.53% | 95.7% | 95.27% | 97.23% | 95.63% | 94.77% | 97.7% | 96.67% | 94.97% | 96.2% | 96.43% | 96.17%
1021 | 99.37% | 98.97% | 97.77% | 97.63% | 97.03% | 97.87% | 98.53% | 95.7% | 95.23% | 97.23% | 95.63% | 94.77% | 97.7% | 96.67% | 94.93% | 96.2% | 96.4% | 96.17%
1022 | 99.37% | 98.97% | 97.77% | 97.63% | 97.03% | 97.87% | 98.53% | 95.7% | 95.23% | 97.23% | 95.63% | 94.77% | 97.7% | 96.67% | 94.93% | 96.2% | 96.4% | 96.17%
1023 | 99.37% | 98.97% | 97.77% | 97.63% | 97% | 97.87% | 98.53% | 95.7% | 95.23% | 97.23% | 95.63% | 94.77% | 97.67% | 96.67% | 94.93% | 96.2% | 96.4% | 96.17%
1024 | 99.37% | 98.97% | 97.77% | 97.63% | 97% | 97.87% | 98.5% | 95.7% | 95.23% | 97.23% | 95.63% | 94.77% | 97.67% | 96.67% | 94.93% | 96.2% | 96.4% | 96.17%
1025 | 99.37% | 98.97% | 97.77% | 97.63% | 97% | 97.87% | 98.5% | 95.7% | 95.23% | 97.23% | 95.63% | 94.77% | 97.67% | 96.67% | 94.93% | 96.2% | 96.4% | 96.17%
1026 | 99.37% | 98.97% | 97.77% | 97.63% | 97% | 97.87% | 98.5% | 95.7% | 95.23% | 97.23% | 95.63% | 94.77% | 97.67% | 96.67% | 94.93% | 96.17% | 96.4% | 96.17%
1027 | 99.37% | 98.97% | 97.77% | 97.63% | 97% | 97.87% | 98.5% | 95.7% | 95.23% | 97.2% | 95.6% | 94.77% | 97.67% | 96.63% | 94.93% | 96.17% | 96.4% | 96.17%
1028 | 99.37% | 98.97% | 97.77% | 97.6% | 97% | 97.83% | 98.5% | 95.7% | 95.23% | 97.2% | 95.6% | 94.77% | 97.67% | 96.63% | 94.93% | 96.17% | 96.4% | 96.13%
1029 | 99.37% | 98.97% | 97.77% | 97.6% | 97% | 97.83% | 98.5% | 95.7% | 95.23% | 97.2% | 95.6% | 94.73% | 97.63% | 96.63% | 94.93% | 96.17% | 96.4% | 96.13%
1030 | 99.37% | 98.97% | 97.77% | 97.6% | 97% | 97.83% | 98.5% | 95.7% | 95.2% | 97.2% | 95.6% | 94.73% | 97.63% | 96.63% | 94.9% | 96.17% | 96.4% | 96.13%
1031 | 99.37% | 98.97% | 97.77% | 97.6% | 97% | 97.83% | 98.5% | 95.7% | 95.2% | 97.2% | 95.6% | 94.73% | 97.63% | 96.63% | 94.9% | 96.17% | 96.4% | 96.13%
1032 | 99.37% | 98.97% | 97.73% | 97.6% | 96.97% | 97.83% | 98.47% | 95.67% | 95.2% | 97.2% | 95.6% | 94.73% | 97.63% | 96.63% | 94.9% | 96.13% | 96.37% | 96.13%
1033 | 99.37% | 98.97% | 97.73% | 97.6% | 96.97% | 97.83% | 98.47% | 95.67% | 95.2% | 97.2% | 95.6% | 94.73% | 97.63% | 96.63% | 94.9% | 96.13% | 96.37% | 96.13%
1034 | 99.37% | 98.97% | 97.73% | 97.6% | 96.97% | 97.83% | 98.47% | 95.67% | 95.2% | 97.17% | 95.6% | 94.73% | 97.63% | 96.63% | 94.9% | 96.13% | 96.37% | 96.13%
1035 | 99.37% | 98.97% | 97.73% | 97.6% | 96.97% | 97.83% | 98.47% | 95.67% | 95.2% | 97.17% | 95.57% | 94.73% | 97.63% | 96.63% | 94.9% | 96.13% | 96.37% | 96.13%
1036 | 99.37% | 98.97% | 97.73% | 97.6% | 96.97% | 97.83% | 98.47% | 95.67% | 95.2% | 97.17% | 95.57% | 94.73% | 97.63% | 96.6% | 94.9% | 96.13% | 96.37% | 96.13%
1037 | 99.37% | 98.97% | 97.73% | 97.6% | 96.97% | 97.83% | 98.47% | 95.67% | 95.2% | 97.17% | 95.57% | 94.73% | 97.6% | 96.6% | 94.9% | 96.13% | 96.37% | 96.1%
1038 | 99.33% | 98.97% | 97.73% | 97.6% | 96.97% | 97.83% | 98.47% | 95.67% | 95.2% | 97.17% | 95.57% | 94.73% | 97.6% | 96.6% | 94.87% | 96.1% | 96.33% | 96.1%
1039 | 99.33% | 98.97% | 97.73% | 97.6% | 96.97% | 97.83% | 98.47% | 95.67% | 95.2% | 97.17% | 95.57% | 94.73% | 97.6% | 96.6% | 94.87% | 96.1% | 96.33% | 96.1%
1040 | 99.33% | 98.97% | 97.73% | 97.57% | 96.97% | 97.83% | 98.47% | 95.63% | 95.17% | 97.17% | 95.57% | 94.73% | 97.6% | 96.6% | 94.87% | 96.1% | 96.33% | 96.1%
1041 | 99.33% | 98.97% | 97.73% | 97.57% | 96.97% | 97.83% | 98.43% | 95.63% | 95.17% | 97.13% | 95.57% | 94.73% | 97.6% | 96.6% | 94.87% | 96.1% | 96.33% | 96.1%
1042 | 99.33% | 98.97% | 97.73% | 97.57% | 96.97% | 97.83% | 98.43% | 95.63% | 95.17% | 97.13% | 95.57% | 94.73% | 97.6% | 96.6% | 94.87% | 96.1% | 96.33% | 96.1%
1044 | 99.33% | 98.97% | 97.7% | 97.57% | 96.97% | 97.83% | 98.43% | 95.63% | 95.17% | 97.13% | 95.57% | 94.7% | 97.6% | 96.6% | 94.87% | 96.1% | 96.33% | 96.1%
1045 | 99.33% | 98.97% | 97.7% | 97.57% | 96.93% | 97.8% | 98.43% | 95.63% | 95.17% | 97.13% | 95.53% | 94.7% | 97.6% | 96.57% | 94.87% | 96.1% | 96.3% | 96.1%
1046 | 99.33% | 98.97% | 97.7% | 97.57% | 96.93% | 97.8% | 98.43% | 95.63% | 95.17% | 97.13% | 95.53% | 94.7% | 97.57% | 96.57% | 94.87% | 96.1% | 96.3% | 96.07%
1047 | 99.33% | 98.97% | 97.7% | 97.57% | 96.93% | 97.8% | 98.43% | 95.63% | 95.17% | 97.13% | 95.53% | 94.7% | 97.57% | 96.57% | 94.87% | 96.1% | 96.3% | 96.07%
1048 | 99.33% | 98.97% | 97.7% | 97.57% | 96.93% | 97.8% | 98.43% | 95.63% | 95.17% | 97.13% | 95.53% | 94.7% | 97.57% | 96.57% | 94.83% | 96.1% | 96.3% | 96.07%
1049 | 99.33% | 98.93% | 97.7% | 97.57% | 96.93% | 97.8% | 98.43% | 95.63% | 95.17% | 97.13% | 95.53% | 94.7% | 97.57% | 96.57% | 94.83% | 96.1% | 96.3% | 96.07%
1050 | 99.33% | 98.93% | 97.7% | 97.57% | 96.93% | 97.8% | 98.43% | 95.6% | 95.17% | 97.1% | 95.53% | 94.7% | 97.57% | 96.57% | 94.83% | 96.1% | 96.3% | 96.07%
1051 | 99.33% | 98.93% | 97.7% | 97.57% | 96.93% | 97.8% | 98.43% | 95.6% | 95.17% | 97.1% | 95.53% | 94.67% | 97.57% | 96.57% | 94.83% | 96.07% | 96.3% | 96.07%
1052 | 99.3% | 98.93% | 97.7% | 97.57% | 96.93% | 97.8% | 98.4% | 95.6% | 95.13% | 97.1% | 95.53% | 94.67% | 97.57% | 96.57% | 94.83% | 96.07% | 96.27% | 96.07%
1053 | 99.3% | 98.93% | 97.7% | 97.57% | 96.9% | 97.8% | 98.4% | 95.6% | 95.13% | 97.1% | 95.5% | 94.67% | 97.53% | 96.53% | 94.83% | 96.07% | 96.27% | 96.07%
1054 | 99.3% | 98.93% | 97.7% | 97.57% | 96.9% | 97.8% | 98.4% | 95.6% | 95.13% | 97.1% | 95.5% | 94.67% | 97.53% | 96.53% | 94.83% | 96.07% | 96.27% | 96.07%
1055 | 99.3% | 98.93% | 97.7% | 97.57% | 96.9% | 97.8% | 98.4% | 95.6% | 95.13% | 97.1% | 95.5% | 94.67% | 97.53% | 96.53% | 94.8% | 96.07% | 96.27% | 96.07%
1056 | 99.3% | 98.93% | 97.7% | 97.57% | 96.9% | 97.77% | 98.4% | 95.6% | 95.13% | 97.1% | 95.5% | 94.67% | 97.53% | 96.53% | 94.8% | 96.07% | 96.27% | 96.07%
1057 | 99.3% | 98.93% | 97.7% | 97.57% | 96.9% | 97.77% | 98.4% | 95.6% | 95.13% | 97.1% | 95.5% | 94.67% | 97.53% | 96.53% | 94.8% | 96.07% | 96.27% | 96.03%
1058 | 99.3% | 98.93% | 97.7% | 97.57% | 96.87% | 97.77% | 98.4% | 95.6% | 95.13% | 97.1% | 95.5% | 94.63% | 97.53% | 96.53% | 94.8% | 96.07% | 96.27% | 96.03%
1059 | 99.3% | 98.93% | 97.7% | 97.53% | 96.87% | 97.77% | 98.4% | 95.57% | 95.13% | 97.07% | 95.5% | 94.63% | 97.53% | 96.53% | 94.8% | 96.03% | 96.27% | 96.03%
1060 | 99.3% | 98.93% | 97.7% | 97.53% | 96.87% | 97.77% | 98.4% | 95.57% | 95.13% | 97.07% | 95.47% | 94.63% | 97.5% | 96.53% | 94.8% | 96.03% | 96.27% | 96.03%
1061 | 99.3% | 98.93% | 97.7% | 97.53% | 96.87% | 97.77% | 98.4% | 95.57% | 95.13% | 97.07% | 95.47% | 94.63% | 97.5% | 96.5% | 94.8% | 96.03% | 96.27% | 96.03%
1062 | 99.27% | 98.93% | 97.7% | 97.53% | 96.87% | 97.77% | 98.4% | 95.57% | 95.1% | 97.07% | 95.47% | 94.63% | 97.5% | 96.5% | 94.77% | 96.03% | 96.23% | 96.03%
1063 | 99.27% | 98.93% | 97.7% | 97.53% | 96.87% | 97.77% | 98.37% | 95.57% | 95.1% | 97.07% | 95.47% | 94.63% | 97.5% | 96.5% | 94.77% | 96.03% | 96.23% | 96.03%
1064 | 99.27% | 98.93% | 97.7% | 97.53% | 96.87% | 97.77% | 98.37% | 95.57% | 95.1% | 97.07% | 95.47% | 94.63% | 97.5% | 96.5% | 94.77% | 96.03% | 96.23% | 96.03%
1065 | 99.27% | 98.93% | 97.7% | 97.53% | 96.83% | 97.77% | 98.37% | 95.57% | 95.1% | 97.07% | 95.47% | 94.63% | 97.5% | 96.5% | 94.77% | 96.03% | 96.23% | 96.03%
1066 | 99.27% | 98.93% | 97.7% | 97.53% | 96.83% | 97.77% | 98.37% | 95.57% | 95.1% | 97.07% | 95.47% | 94.63% | 97.5% | 96.5% | 94.77% | 96% | 96.23% | 96%
1067 | 99.27% | 98.93% | 97.7% | 97.5% | 96.83% | 97.77% | 98.37% | 95.57% | 95.1% | 97.07% | 95.47% | 94.63% | 97.47% | 96.5% | 94.77% | 96% | 96.23% | 96%
1068 | 99.27% | 98.93% | 97.67% | 97.5% | 96.83% | 97.77% | 98.37% | 95.53% | 95.1% | 97.07% | 95.43% | 94.63% | 97.47% | 96.5% | 94.77% | 96% | 96.23% | 96%
1069 | 99.27% | 98.93% | 97.67% | 97.5% | 96.83% | 97.77% | 98.37% | 95.53% | 95.07% | 97.07% | 95.43% | 94.6% | 97.47% | 96.47% | 94.77% | 96% | 96.23% | 96%
1070 | 99.27% | 98.93% | 97.67% | 97.5% | 96.83% | 97.77% | 98.37% | 95.53% | 95.07% | 97.07% | 95.43% | 94.6% | 97.47% | 96.47% | 94.77% | 96% | 96.2% | 96%
1071 | 99.27% | 98.93% | 97.67% | 97.5% | 96.83% | 97.73% | 98.37% | 95.53% | 95.07% | 97.07% | 95.43% | 94.6% | 97.47% | 96.47% | 94.73% | 96% | 96.2% | 96%
1072 | 99.27% | 98.93% | 97.67% | 97.5% | 96.83% | 97.73% | 98.37% | 95.53% | 95.07% | 97.07% | 95.43% | 94.6% | 97.47% | 96.47% | 94.73% | 95.97% | 96.2% | 96%
1073 | 99.27% | 98.93% | 97.67% | 97.5% | 96.83% | 97.73% | 98.37% | 95.53% | 95.07% | 97.03% | 95.43% | 94.6% | 97.47% | 96.47% | 94.73% | 95.97% | 96.2% | 96%
1074 | 99.27% | 98.9% | 97.67% | 97.5% | 96.83% | 97.73% | 98.37% | 95.53% | 95.07% | 97.03% | 95.43% | 94.6% | 97.43% | 96.47% | 94.73% | 95.97% | 96.2% | 95.97%
1075 | 99.23% | 98.9% | 97.67% | 97.47% | 96.83% | 97.73% | 98.37% | 95.53% | 95.07% | 97.03% | 95.43% | 94.6% | 97.43% | 96.47% | 94.73% | 95.97% | 96.2% | 95.97%
1076 | 99.23% | 98.9% | 97.67% | 97.47% | 96.83% | 97.73% | 98.37% | 95.53% | 95.03% | 97.03% | 95.4% | 94.6% | 97.43% | 96.47% | 94.73% | 95.97% | 96.2% | 95.97%
1077 | 99.23% | 98.9% | 97.67% | 97.47% | 96.83% | 97.73% | 98.37% | 95.53% | 95.03% | 97.03% | 95.4% | 94.6% | 97.43% | 96.47% | 94.73% | 95.93% | 96.2% | 95.97%
1078 | 99.23% | 98.9% | 97.63% | 97.47% | 96.83% | 97.73% | 98.37% | 95.5% | 95.03% | 97.03% | 95.4% | 94.6% | 97.43% | 96.47% | 94.73% | 95.93% | 96.17% | 95.97%
1079 | 99.23% | 98.9% | 97.63% | 97.47% | 96.83% | 97.73% | 98.37% | 95.5% | 95.03% | 97.03% | 95.4% | 94.6% | 97.43% | 96.43% | 94.73% | 95.93% | 96.17% | 95.97%
1080 | 99.23% | 98.9% | 97.63% | 97.47% | 96.83% | 97.73% | 98.33% | 95.5% | 95.03% | 97.03% | 95.4% | 94.6% | 97.43% | 96.43% | 94.7% | 95.93% | 96.17% | 95.93%
1081 | 99.23% | 98.9% | 97.63% | 97.47% | 96.8% | 97.73% | 98.33% | 95.5% | 95.03% | 97.03% | 95.4% | 94.57% | 97.43% | 96.43% | 94.7% | 95.93% | 96.17% | 95.93%
1082 | 99.23% | 98.9% | 97.63% | 97.47% | 96.8% | 97.73% | 98.33% | 95.5% | 95.03% | 97.03% | 95.4% | 94.57% | 97.43% | 96.43% | 94.7% | 95.93% | 96.17% | 95.93%
1083 | 99.23% | 98.9% | 97.63% | 97.47% | 96.8% | 97.73% | 98.33% | 95.5% | 95% | 97% | 95.4% | 94.57% | 97.4% | 96.43% | 94.7% | 95.93% | 96.17% | 95.93%
1084 | 99.23% | 98.9% | 97.63% | 97.43% | 96.8% | 97.73% | 98.33% | 95.5% | 95% | 97% | 95.4% | 94.57% | 97.4% | 96.43% | 94.7% | 95.93% | 96.13% | 95.93%
1085 | 99.23% | 98.9% | 97.6% | 97.43% | 96.8% | 97.73% | 98.33% | 95.5% | 95% | 97% | 95.4% | 94.57% | 97.4% | 96.4% | 94.7% | 95.9% | 96.13% | 95.93%
1086 | 99.23% | 98.9% | 97.6% | 97.43% | 96.8% | 97.73% | 98.33% | 95.5% | 95% | 97% | 95.4% | 94.57% | 97.4% | 96.4% | 94.7% | 95.9% | 96.13% | 95.93%
1087 | 99.23% | 98.9% | 97.6% | 97.43% | 96.8% | 97.7% | 98.33% | 95.5% | 95% | 97% | 95.4% | 94.57% | 97.4% | 96.4% | 94.67% | 95.9% | 96.13% | 95.93%
1088 | 99.23% | 98.9% | 97.6% | 97.43% | 96.8% | 97.7% | 98.33% | 95.5% | 95% | 97% | 95.37% | 94.57% | 97.4% | 96.4% | 94.67% | 95.9% | 96.13% | 95.93%
1089 | 99.23% | 98.9% | 97.6% | 97.43% | 96.77% | 97.7% | 98.33% | 95.47% | 95% | 97% | 95.37% | 94.57% | 97.4% | 96.4% | 94.67% | 95.9% | 96.13% | 95.9%
1090 | 99.23% | 98.9% | 97.6% | 97.43% | 96.77% | 97.7% | 98.33% | 95.47% | 95% | 97% | 95.37% | 94.57% | 97.4% | 96.4% | 94.67% | 95.9% | 96.1% | 95.9%
1091 | 99.23% | 98.9% | 97.6% | 97.43% | 96.77% | 97.7% | 98.33% | 95.47% | 94.97% | 97% | 95.37% | 94.53% | 97.4% | 96.4% | 94.67% | 95.9% | 96.1% | 95.9%
1092 | 99.23% | 98.9% | 97.6% | 97.43% | 96.77% | 97.7% | 98.33% | 95.47% | 94.97% | 96.97% | 95.37% | 94.53% | 97.37% | 96.4% | 94.67% | 95.9% | 96.1% | 95.9%
1093 | 99.23% | 98.9% | 97.6% | 97.43% | 96.77% | 97.7% | 98.3% | 95.47% | 94.97% | 96.97% | 95.37% | 94.53% | 97.37% | 96.37% | 94.67% | 95.87% | 96.1% | 95.9%
1094 | 99.23% | 98.9% | 97.6% | 97.43% | 96.77% | 97.7% | 98.3% | 95.47% | 94.97% | 96.97% | 95.37% | 94.53% | 97.37% | 96.37% | 94.67% | 95.87% | 96.1% | 95.9%
1095 | 99.23% | 98.9% | 97.6% | 97.43% | 96.77% | 97.7% | 98.3% | 95.47% | 94.97% | 96.97% | 95.37% | 94.53% | 97.37% | 96.37% | 94.67% | 95.87% | 96.1% | 95.9%
1096 | 99.23% | 98.9% | 97.6% | 97.43% | 96.73% | 97.7% | 98.3% | 95.47% | 94.97% | 96.97% | 95.37% | 94.53% | 97.37% | 96.37% | 94.67% | 95.87% | 96.1% | 95.9%
1097 | 99.23% | 98.9% | 97.6% | 97.43% | 96.73% | 97.7% | 98.3% | 95.47% | 94.97% | 96.97% | 95.37% | 94.53% | 97.37% | 96.37% | 94.67% | 95.87% | 96.07% | 95.9%
1098 | 99.23% | 98.9% | 97.6% | 97.43% | 96.73% | 97.7% | 98.3% | 95.43% | 94.97% | 96.97% | 95.33% | 94.53% | 97.37% | 96.37% | 94.63% | 95.87% | 96.07% | 95.9%
1099 | 99.23% | 98.9% | 97.57% | 97.43% | 96.73% | 97.67% | 98.3% | 95.43% | 94.97% | 96.97% | 95.33% | 94.53% | 97.33% | 96.37% | 94.63% | 95.83% | 96.07% | 95.9%
1100 | 99.23% | 98.9% | 97.57% | 97.43% | 96.73% | 97.67% | 98.3% | 95.43% | 94.97% | 96.97% | 95.33% | 94.53% | 97.33% | 96.37% | 94.63% | 95.83% | 96.07% | 95.87%
1101 | 99.23% | 98.9% | 97.57% | 97.43% | 96.73% | 97.67% | 98.3% | 95.43% | 94.97% | 96.97% | 95.33% | 94.5% | 97.33% | 96.37% | 94.63% | 95.83% | 96.07% | 95.87%
1102 | 99.23% | 98.87% | 97.57% | 97.4% | 96.73% | 97.67% | 98.3% | 95.43% | 94.97% | 96.93% | 95.33% | 94.5% | 97.33% | 96.33% | 94.63% | 95.83% | 96.07% | 95.87%
1103 | 99.23% | 98.87% | 97.57% | 97.4% | 96.73% | 97.67% | 98.3% | 95.43% | 94.97% | 96.93% | 95.33% | 94.5% | 97.33% | 96.33% | 94.63% | 95.83% | 96.07% | 95.87%
1104 | 99.23% | 98.87% | 97.57% | 97.4% | 96.73% | 97.67% | 98.3% | 95.43% | 94.97% | 96.93% | 95.33% | 94.5% | 97.33% | 96.33% | 94.63% | 95.83% | 96.03% | 95.87%
1105 | 99.23% | 98.87% | 97.57% | 97.4% | 96.7% | 97.67% | 98.27% | 95.43% | 94.93% | 96.93% | 95.33% | 94.5% | 97.33% | 96.33% | 94.63% | 95.8% | 96.03% | 95.87%
1106 | 99.2% | 98.87% | 97.57% | 97.4% | 96.7% | 97.67% | 98.27% | 95.43% | 94.93% | 96.93% | 95.33% | 94.5% | 97.3% | 96.33% | 94.6% | 95.8% | 96.03% | 95.87%
1107 | 99.2% | 98.87% | 97.57% | 97.4% | 96.7% | 97.67% | 98.27% | 95.43% | 94.93% | 96.93% | 95.33% | 94.5% | 97.3% | 96.33% | 94.6% | 95.8% | 96.03% | 95.83%
1108 | 99.2% | 98.87% | 97.53% | 97.4% | 96.7% | 97.67% | 98.27% | 95.43% | 94.93% | 96.93% | 95.33% | 94.5% | 97.3% | 96.33% | 94.6% | 95.8% | 96.03% | 95.83%
1110 | 99.2% | 98.87% | 97.53% | 97.4% | 96.7% | 97.63% | 98.27% | 95.43% | 94.93% | 96.93% | 95.33% | 94.5% | 97.3% | 96.33% | 94.6% | 95.8% | 96.03% | 95.83%
1111 | 99.2% | 98.87% | 97.53% | 97.4% | 96.7% | 97.63% | 98.27% | 95.4% | 94.93% | 96.93% | 95.33% | 94.47% | 97.3% | 96.3% | 94.6% | 95.8% | 96.03% | 95.83%
1112 | 99.2% | 98.87% | 97.53% | 97.4% | 96.7% | 97.63% | 98.27% | 95.4% | 94.93% | 96.93% | 95.3% | 94.47% | 97.3% | 96.3% | 94.6% | 95.8% | 96.03% | 95.83%
1113 | 99.2% | 98.87% | 97.53% | 97.4% | 96.7% | 97.63% | 98.23% | 95.4% | 94.93% | 96.9% | 95.3% | 94.47% | 97.27% | 96.3% | 94.6% | 95.77% | 96% | 95.83%
1114 | 99.2% | 98.87% | 97.53% | 97.37% | 96.7% | 97.63% | 98.23% | 95.4% | 94.93% | 96.9% | 95.3% | 94.47% | 97.27% | 96.3% | 94.6% | 95.77% | 96% | 95.8%
1115 | 99.2% | 98.87% | 97.53% | 97.37% | 96.7% | 97.63% | 98.23% | 95.4% | 94.93% | 96.9% | 95.3% | 94.47% | 97.27% | 96.3% | 94.6% | 95.77% | 96% | 95.8%
1116 | 99.2% | 98.87% | 97.53% | 97.37% | 96.7% | 97.63% | 98.23% | 95.4% | 94.9% | 96.9% | 95.3% | 94.47% | 97.27% | 96.3% | 94.6% | 95.77% | 96% | 95.8%
1117 | 99.2% | 98.87% | 97.53% | 97.37% | 96.67% | 97.63% | 98.23% | 95.4% | 94.9% | 96.9% | 95.3% | 94.47% | 97.27% | 96.3% | 94.6% | 95.77% | 96% | 95.8%
1118 | 99.2% | 98.87% | 97.53% | 97.37% | 96.67% | 97.63% | 98.23% | 95.4% | 94.9% | 96.9% | 95.3% | 94.47% | 97.27% | 96.3% | 94.6% | 95.77% | 96% | 95.8%
1119 | 99.2% | 98.87% | 97.53% | 97.37% | 96.67% | 97.63% | 98.23% | 95.4% | 94.9% | 96.9% | 95.3% | 94.43% | 97.27% | 96.3% | 94.57% | 95.77% | 96% | 95.8%
1120 | 99.2% | 98.83% | 97.53% | 97.37% | 96.67% | 97.63% | 98.23% | 95.4% | 94.9% | 96.9% | 95.3% | 94.43% | 97.27% | 96.27% | 94.57% | 95.77% | 96% | 95.8%
1121 | 99.2% | 98.83% | 97.53% | 97.37% | 96.67% | 97.63% | 98.23% | 95.37% | 94.9% | 96.9% | 95.27% | 94.43% | 97.27% | 96.27% | 94.57% | 95.73% | 96% | 95.77%
1122 | 99.2% | 98.83% | 97.53% | 97.37% | 96.67% | 97.6% | 98.23% | 95.37% | 94.9% | 96.9% | 95.27% | 94.43% | 97.23% | 96.27% | 94.57% | 95.73% | 96% | 95.77%
1123 | 99.2% | 98.83% | 97.5% | 97.37% | 96.67% | 97.6% | 98.23% | 95.37% | 94.9% | 96.87% | 95.27% | 94.43% | 97.23% | 96.27% | 94.57% | 95.73% | 95.97% | 95.77%
1124 | 99.2% | 98.83% | 97.5% | 97.37% | 96.67% | 97.6% | 98.23% | 95.37% | 94.9% | 96.87% | 95.27% | 94.43% | 97.23% | 96.27% | 94.57% | 95.73% | 95.97% | 95.77%
1125 | 99.2% | 98.83% | 97.5% | 97.33% | 96.67% | 97.6% | 98.2% | 95.37% | 94.87% | 96.87% | 95.27% | 94.43% | 97.23% | 96.27% | 94.57% | 95.73% | 95.97% | 95.77%
1126 | 99.2% | 98.83% | 97.5% | 97.33% | 96.63% | 97.6% | 98.2% | 95.37% | 94.87% | 96.87% | 95.27% | 94.43% | 97.23% | 96.27% | 94.53% | 95.73% | 95.97% | 95.77%
1127 | 99.2% | 98.83% | 97.5% | 97.33% | 96.63% | 97.6% | 98.2% | 95.37% | 94.87% | 96.87% | 95.27% | 94.43% | 97.23% | 96.27% | 94.53% | 95.73% | 95.97% | 95.77%
1128 | 99.2% | 98.83% | 97.5% | 97.33% | 96.63% | 97.6% | 98.2% | 95.37% | 94.87% | 96.87% | 95.27% | 94.4% | 97.23% | 96.27% | 94.53% | 95.7% | 95.97% | 95.77%
1129 | 99.2% | 98.83% | 97.5% | 97.33% | 96.63% | 97.6% | 98.2% | 95.37% | 94.87% | 96.87% | 95.23% | 94.4% | 97.2% | 96.27% | 94.53% | 95.7% | 95.97% | 95.73%
1130 | 99.2% | 98.83% | 97.5% | 97.33% | 96.63% | 97.6% | 98.2% | 95.37% | 94.87% | 96.87% | 95.23% | 94.4% | 97.2% | 96.27% | 94.53% | 95.7% | 95.97% | 95.73%
1131 | 99.2% | 98.83% | 97.5% | 97.33% | 96.63% | 97.6% | 98.2% | 95.37% | 94.87% | 96.83% | 95.23% | 94.4% | 97.2% | 96.23% | 94.53% | 95.7% | 95.93% | 95.73%
1132 | 99.2% | 98.83% | 97.5% | 97.33% | 96.63% | 97.57% | 98.2% | 95.37% | 94.87% | 96.83% | 95.23% | 94.4% | 97.2% | 96.23% | 94.53% | 95.7% | 95.93% | 95.73%
1133 | 99.17% | 98.83% | 97.5% | 97.33% | 96.63% | 97.57% | 98.2% | 95.33% | 94.87% | 96.83% | 95.23% | 94.4% | 97.2% | 96.23% | 94.53% | 95.7% | 95.93% | 95.73%
1134 | 99.17% | 98.83% | 97.5% | 97.33% | 96.63% | 97.57% | 98.17% | 95.33% | 94.87% | 96.83% | 95.23% | 94.4% | 97.2% | 96.23% | 94.53% | 95.7% | 95.93% | 95.73%
1135 | 99.17% | 98.8% | 97.5% | 97.33% | 96.63% | 97.57% | 98.17% | 95.33% | 94.83% | 96.83% | 95.23% | 94.4% | 97.2% | 96.23% | 94.53% | 95.67% | 95.93% | 95.73%
1136 | 99.17% | 98.8% | 97.5% | 97.33% | 96.63% | 97.57% | 98.17% | 95.33% | 94.83% | 96.83% | 95.23% | 94.4% | 97.17% | 96.23% | 94.5% | 95.67% | 95.93% | 95.73%
1137 | 99.17% | 98.8% | 97.5% | 97.33% | 96.63% | 97.57% | 98.17% | 95.33% | 94.83% | 96.83% | 95.23% | 94.4% | 97.17% | 96.23% | 94.5% | 95.67% | 95.9% | 95.73%
1138 | 99.17% | 98.8% | 97.5% | 97.33% | 96.63% | 97.57% | 98.17% | 95.33% | 94.83% | 96.83% | 95.2% | 94.4% | 97.17% | 96.23% | 94.5% | 95.67% | 95.9% | 95.73%
1139 | 99.17% | 98.8% | 97.5% | 97.33% | 96.63% | 97.57% | 98.17% | 95.33% | 94.83% | 96.83% | 95.2% | 94.4% | 97.17% | 96.23% | 94.5% | 95.67% | 95.9% | 95.73%
1140 | 99.17% | 98.8% | 97.5% | 97.33% | 96.6% | 97.57% | 98.17% | 95.33% | 94.83% | 96.83% | 95.2% | 94.4% | 97.17% | 96.23% | 94.5% | 95.67% | 95.9% | 95.73%
1141 | 99.17% | 98.8% | 97.5% | 97.33% | 96.6% | 97.57% | 98.17% | 95.33% | 94.83% | 96.8% | 95.2% | 94.37% | 97.17% | 96.23% | 94.5% | 95.67% | 95.9% | 95.73%
1142 | 99.17% | 98.8% | 97.47% | 97.33% | 96.6% | 97.57% | 98.17% | 95.33% | 94.83% | 96.8% | 95.2% | 94.37% | 97.17% | 96.23% | 94.5% | 95.63% | 95.9% | 95.7%
1143 | 99.17% | 98.8% | 97.47% | 97.33% | 96.6% | 97.57% | 98.17% | 95.33% | 94.8% | 96.8% | 95.2% | 94.37% | 97.17% | 96.2% | 94.5% | 95.63% | 95.9% | 95.7%
1144 | 99.17% | 98.8% | 97.47% | 97.3% | 96.6% | 97.57% | 98.17% | 95.3% | 94.8% | 96.8% | 95.2% | 94.37% | 97.17% | 96.2% | 94.5% | 95.63% | 95.9% | 95.7%
1145 | 99.17% | 98.8% | 97.47% | 97.3% | 96.6% | 97.57% | 98.17% | 95.3% | 94.8% | 96.8% | 95.2% | 94.37% | 97.17% | 96.2% | 94.5% | 95.63% | 95.87% | 95.7%
1146 | 99.17% | 98.8% | 97.47% | 97.3% | 96.6% | 97.57% | 98.17% | 95.3% | 94.8% | 96.8% | 95.2% | 94.37% | 97.17% | 96.2% | 94.5% | 95.63% | 95.87% | 95.7%
1147 | 99.17% | 98.8% | 97.47% | 97.3% | 96.6% | 97.57% | 98.17% | 95.3% | 94.8% | 96.8% | 95.2% | 94.37% | 97.17% | 96.2% | 94.47% | 95.63% | 95.87% | 95.7%
1148 | 99.17% | 98.8% | 97.47% | 97.3% | 96.6% | 97.57% | 98.17% | 95.3% | 94.8% | 96.8% | 95.17% | 94.37% | 97.17% | 96.2% | 94.47% | 95.63% | 95.87% | 95.7%
1149 | 99.17% | 98.8% | 97.47% | 97.3% | 96.6% | 97.57% | 98.13% | 95.3% | 94.8% | 96.77% | 95.17% | 94.37% | 97.17% | 96.2% | 94.47% | 95.63% | 95.87% | 95.7%
1150 | 99.17% | 98.8% | 97.47% | 97.3% | 96.57% | 97.57% | 98.13% | 95.3% | 94.8% | 96.77% | 95.17% | 94.37% | 97.17% | 96.2% | 94.47% | 95.63% | 95.87% | 95.7%
1151 | 99.17% | 98.8% | 97.47% | 97.3% | 96.57% | 97.57% | 98.13% | 95.3% | 94.8% | 96.77% | 95.17% | 94.33% | 97.13% | 96.2% | 94.47% | 95.6% | 95.87% | 95.7%
1152 | 99.17% | 98.8% | 97.47% | 97.3% | 96.57% | 97.57% | 98.13% | 95.3% | 94.8% | 96.77% | 95.17% | 94.33% | 97.13% | 96.2% | 94.47% | 95.6% | 95.87% | 95.7%
1153 | 99.17% | 98.77% | 97.47% | 97.3% | 96.57% | 97.57% | 98.13% | 95.27% | 94.8% | 96.77% | 95.17% | 94.33% | 97.13% | 96.2% | 94.47% | 95.6% | 95.87% | 95.7%
1154 | 99.17% | 98.77% | 97.47% | 97.3% | 96.57% | 97.53% | 98.13% | 95.27% | 94.77% | 96.77% | 95.17% | 94.33% | 97.13% | 96.17% | 94.43% | 95.6% | 95.87% | 95.67%
1155 | 99.17% | 98.77% | 97.47% | 97.3% | 96.57% | 97.53% | 98.13% | 95.27% | 94.77% | 96.77% | 95.17% | 94.33% | 97.13% | 96.17% | 94.43% | 95.6% | 95.87% | 95.67%
1156 | 99.17% | 98.77% | 97.47% | 97.3% | 96.57% | 97.53% | 98.13% | 95.27% | 94.77% | 96.77% | 95.17% | 94.33% | 97.13% | 96.17% | 94.43% | 95.6% | 95.87% | 95.67%
1157 | 99.17% | 98.77% | 97.47% | 97.3% | 96.57% | 97.53% | 98.13% | 95.27% | 94.77% | 96.77% | 95.17% | 94.33% | 97.13% | 96.17% | 94.43% | 95.6% | 95.83% | 95.67%
1158 | 99.17% | 98.77% | 97.43% | 97.3% | 96.57% | 97.53% | 98.13% | 95.27% | 94.77% | 96.73% | 95.17% | 94.33% | 97.13% | 96.17% | 94.43% | 95.57% | 95.83% | 95.67%
1159 | 99.17% | 98.77% | 97.43% | 97.3% | 96.53% | 97.53% | 98.1% | 95.27% | 94.77% | 96.73% | 95.13% | 94.33% | 97.13% | 96.17% | 94.43% | 95.57% | 95.83% | 95.67%
1160 | 99.17% | 98.77% | 97.43% | 97.27% | 96.53% | 97.53% | 98.1% | 95.27% | 94.77% | 96.73% | 95.13% | 94.33% | 97.1% | 96.17% | 94.43% | 95.57% | 95.83% | 95.67%
1161 | 99.17% | 98.77% | 97.43% | 97.27% | 96.53% | 97.53% | 98.1% | 95.27% | 94.77% | 96.73% | 95.13% | 94.3% | 97.1% | 96.17% | 94.43% | 95.57% | 95.83% | 95.67%
1162 | 99.17% | 98.77% | 97.43% | 97.27% | 96.53% | 97.53% | 98.1% | 95.27% | 94.73% | 96.73% | 95.13% | 94.3% | 97.1% | 96.17% | 94.43% | 95.57% | 95.83% | 95.63%
1163 | 99.17% | 98.77% | 97.43% | 97.27% | 96.53% | 97.5% | 98.1% | 95.27% | 94.73% | 96.73% | 95.13% | 94.3% | 97.1% | 96.13% | 94.43% | 95.57% | 95.83% | 95.63%
1164 | 99.13% | 98.77% | 97.43% | 97.27% | 96.53% | 97.5% | 98.1% | 95.27% | 94.73% | 96.73% | 95.13% | 94.3% | 97.1% | 96.13% | 94.43% | 95.53% | 95.83% | 95.63%
1165 | 99.13% | 98.77% | 97.43% | 97.27% | 96.53% | 97.5% | 98.1% | 95.27% | 94.73% | 96.73% | 95.13% | 94.3% | 97.1% | 96.13% | 94.4% | 95.53% | 95.83% | 95.63%
1166 | 99.13% | 98.77% | 97.43% | 97.27% | 96.53% | 97.5% | 98.1% | 95.23% | 94.73% | 96.73% | 95.13% | 94.3% | 97.1% | 96.13% | 94.4% | 95.53% | 95.8% | 95.63%
1167 | 99.13% | 98.77% | 97.43% | 97.27% | 96.53% | 97.5% | 98.1% | 95.23% | 94.73% | 96.73% | 95.13% | 94.3% | 97.1% | 96.13% | 94.4% | 95.53% | 95.8% | 95.63%
1168 | 99.13% | 98.77% | 97.43% | 97.27% | 96.53% | 97.5% | 98.1% | 95.23% | 94.73% | 96.73% | 95.1% | 94.3% | 97.1% | 96.13% | 94.4% | 95.53% | 95.8% | 95.63%
1169 | 99.13% | 98.77% | 97.43% | 97.27% | 96.5% | 97.5% | 98.07% | 95.23% | 94.73% | 96.7% | 95.1% | 94.3% | 97.1% | 96.13% | 94.4% | 95.53% | 95.8% | 95.63%
1170 | 99.13% | 98.77% | 97.43% | 97.23% | 96.5% | 97.5% | 98.07% | 95.23% | 94.73% | 96.7% | 95.1% | 94.3% | 97.1% | 96.13% | 94.4% | 95.5% | 95.8% | 95.6%
1171 | 99.13% | 98.77% | 97.43% | 97.23% | 96.5% | 97.5% | 98.07% | 95.23% | 94.73% | 96.7% | 95.1% | 94.3% | 97.1% | 96.13% | 94.4% | 95.5% | 95.8% | 95.6%
1172 | 99.13% | 98.73% | 97.43% | 97.23% | 96.5% | 97.5% | 98.07% | 95.23% | 94.7% | 96.7% | 95.1% | 94.27% | 97.07% | 96.13% | 94.4% | 95.5% | 95.8% | 95.6%
1173 | 99.13% | 98.73% | 97.43% | 97.23% | 96.5% | 97.5% | 98.07% | 95.23% | 94.7% | 96.7% | 95.1% | 94.27% | 97.07% | 96.1% | 94.4% | 95.5% | 95.8% | 95.6%
1174 | 99.13% | 98.73% | 97.43% | 97.23% | 96.5% | 97.5% | 98.07% | 95.23% | 94.7% | 96.7% | 95.1% | 94.27% | 97.07% | 96.1% | 94.37% | 95.5% | 95.8% | 95.6%
1175 | 99.13% | 98.73% | 97.43% | 97.23% | 96.5% | 97.5% | 98.07% | 95.2% | 94.7% | 96.7% | 95.1% | 94.27% | 97.07% | 96.1% | 94.37% | 95.5% | 95.77% | 95.6%
1176 | 99.13% | 98.73% | 97.43% | 97.23% | 96.5% | 97.5% | 98.07% | 95.2% | 94.7% | 96.7% | 95.1% | 94.27% | 97.07% | 96.1% | 94.37% | 95.5% | 95.77% | 95.6%
1178 | 99.13% | 98.73% | 97.43% | 97.23% | 96.5% | 97.5% | 98.07% | 95.2% | 94.7% | 96.7% | 95.1% | 94.27% | 97.07% | 96.1% | 94.37% | 95.5% | 95.77% | 95.6%
1179 | 99.13% | 98.73% | 97.43% | 97.23% | 96.5% | 97.5% | 98.07% | 95.2% | 94.7% | 96.7% | 95.1% | 94.27% | 97.03% | 96.1% | 94.37% | 95.47% | 95.77% | 95.57%
1180 | 99.13% | 98.73% | 97.43% | 97.23% | 96.5% | 97.5% | 98.03% | 95.2% | 94.7% | 96.7% | 95.1% | 94.27% | 97.03% | 96.1% | 94.37% | 95.47% | 95.77% | 95.57%
1181 | 99.13% | 98.73% | 97.43% | 97.2% | 96.5% | 97.5% | 98.03% | 95.2% | 94.7% | 96.7% | 95.07% | 94.27% | 97.03% | 96.1% | 94.37% | 95.47% | 95.77% | 95.57%
1182 | 99.13% | 98.73% | 97.43% | 97.2% | 96.47% | 97.5% | 98.03% | 95.2% | 94.7% | 96.7% | 95.07% | 94.27% | 97.03% | 96.1% | 94.33% | 95.47% | 95.77% | 95.57%
1183 | 99.13% | 98.73% | 97.43% | 97.2% | 96.47% | 97.5% | 98.03% | 95.2% | 94.7% | 96.7% | 95.07% | 94.23% | 97.03% | 96.1% | 94.33% | 95.47% | 95.77% | 95.57%
1184 | 99.13% | 98.73% | 97.43% | 97.2% | 96.47% | 97.5% | 98.03% | 95.2% | 94.7% | 96.7% | 95.07% | 94.23% | 97.03% | 96.1% | 94.33% | 95.47% | 95.77% | 95.57%
1185 | 99.13% | 98.73% | 97.43% | 97.2% | 96.47% | 97.5% | 98.03% | 95.2% | 94.67% | 96.7% | 95.07% | 94.23% | 97% | 96.1% | 94.33% | 95.47% | 95.77% | 95.57%
1186 | 99.1% | 98.73% | 97.43% | 97.2% | 96.47% | 97.5% | 98.03% | 95.2% | 94.67% | 96.7% | 95.07% | 94.23% | 97% | 96.07% | 94.33% | 95.43% | 95.77% | 95.57%
1187 | 99.1% | 98.73% | 97.4% | 97.2% | 96.47% | 97.5% | 98.03% | 95.2% | 94.67% | 96.67% | 95.07% | 94.23% | 97% | 96.07% | 94.33% | 95.43% | 95.73% | 95.57%
1188 | 99.1% | 98.73% | 97.4% | 97.2% | 96.47% | 97.5% | 98.03% | 95.2% | 94.67% | 96.67% | 95.07% | 94.23% | 97% | 96.07% | 94.3% | 95.43% | 95.73% | 95.57%
1189 | 99.1% | 98.73% | 97.4% | 97.2% | 96.47% | 97.5% | 98.03% | 95.17% | 94.67% | 96.67% | 95.07% | 94.23% | 97% | 96.07% | 94.3% | 95.43% | 95.73% | 95.53%
1190 | 99.1% | 98.73% | 97.4% | 97.2% | 96.47% | 97.5% | 98.03% | 95.17% | 94.67% | 96.67% | 95.03% | 94.23% | 97% | 96.07% | 94.3% | 95.43% | 95.73% | 95.53%
1191 | 99.1% | 98.7% | 97.4% | 97.2% | 96.47% | 97.5% | 98.03% | 95.17% | 94.67% | 96.67% | 95.03% | 94.2% | 97% | 96.07% | 94.3% | 95.43% | 95.73% | 95.53%
1192 | 99.1% | 98.7% | 97.4% | 97.17% | 96.47% | 97.47% | 98.03% | 95.17% | 94.67% | 96.67% | 95.03% | 94.2% | 97% | 96.07% | 94.3% | 95.43% | 95.73% | 95.53%
1193 | 99.1% | 98.7% | 97.4% | 97.17% | 96.47% | 97.47% | 98.03% | 95.17% | 94.67% | 96.63% | 95.03% | 94.2% | 97% | 96.07% | 94.3% | 95.4% | 95.73% | 95.53%
1194 | 99.1% | 98.7% | 97.4% | 97.17% | 96.47% | 97.47% | 98.03% | 95.17% | 94.63% | 96.63% | 95.03% | 94.2% | 97% | 96.03% | 94.3% | 95.4% | 95.73% | 95.53%
1195 | 99.1% | 98.7% | 97.4% | 97.17% | 96.43% | 97.47% | 98% | 95.17% | 94.63% | 96.63% | 95.03% | 94.2% | 97% | 96.03% | 94.3% | 95.4% | 95.73% | 95.53%
1196 | 99.1% | 98.7% | 97.4% | 97.17% | 96.43% | 97.47% | 98% | 95.17% | 94.63% | 96.63% | 95.03% | 94.2% | 96.97% | 96.03% | 94.3% | 95.4% | 95.73% | 95.53%
1197 | 99.1% | 98.7% | 97.4% | 97.17% | 96.43% | 97.47% | 98% | 95.13% | 94.63% | 96.63% | 95.03% | 94.2% | 96.97% | 96.03% | 94.3% | 95.4% | 95.73% | 95.5%
1198 | 99.1% | 98.7% | 97.4% | 97.17% | 96.43% | 97.47% | 98% | 95.13% | 94.63% | 96.63% | 95% | 94.2% | 96.97% | 96.03% | 94.27% | 95.4% | 95.7% | 95.5%
1199 | 99.1% | 98.7% | 97.4% | 97.17% | 96.43% | 97.47% | 98% | 95.13% | 94.63% | 96.63% | 95% | 94.2% | 96.97% | 96.03% | 94.27% | 95.4% | 95.7% | 95.5%
1200 | 99.1% | 98.7% | 97.4% | 97.17% | 96.43% | 97.47% | 98% | 95.13% | 94.63% | 96.6% | 95% | 94.2% | 96.97% | 96.03% | 94.27% | 95.4% | 95.7% | 95.5%
1201 | 99.1% | 98.7% | 97.4% | 97.17% | 96.43% | 97.47% | 98% | 95.13% | 94.63% | 96.6% | 95% | 94.17% | 96.97% | 96% | 94.27% | 95.37% | 95.7% | 95.5%
1202 | 99.1% | 98.7% | 97.4% | 97.17% | 96.43% | 97.47% | 98% | 95.13% | 94.63% | 96.6% | 95% | 94.17% | 96.97% | 96% | 94.27% | 95.37% | 95.7% | 95.5%
1203 | 99.1% | 98.7% | 97.4% | 97.17% | 96.43% | 97.47% | 98% | 95.13% | 94.63% | 96.6% | 95% | 94.17% | 96.97% | 96% | 94.27% | 95.37% | 95.7% | 95.5%
1204 | 99.1% | 98.7% | 97.4% | 97.17% | 96.43% | 97.47% | 98% | 95.13% | 94.63% | 96.6% | 95% | 94.17% | 96.93% | 96% | 94.27% | 95.37% | 95.7% | 95.47%
1205 | 99.1% | 98.7% | 97.4% | 97.13% | 96.43% | 97.43% | 98% | 95.13% | 94.63% | 96.6% | 95% | 94.17% | 96.93% | 96% | 94.27% | 95.37% | 95.7% | 95.47%
1206 | 99.1% | 98.7% | 97.37% | 97.13% | 96.43% | 97.43% | 98% | 95.1% | 94.6% | 96.6% | 95% | 94.17% | 96.93% | 96% | 94.27% | 95.37% | 95.7% | 95.47%
1207 | 99.1% | 98.7% | 97.37% | 97.13% | 96.43% | 97.43% | 98% | 95.1% | 94.6% | 96.6% | 95% | 94.17% | 96.93% | 96% | 94.23% | 95.37% | 95.7% | 95.47%
1208 | 99.1% | 98.7% | 97.37% | 97.13% | 96.43% | 97.43% | 98% | 95.1% | 94.6% | 96.6% | 95% | 94.17% | 96.93% | 96% | 94.23% | 95.37% | 95.7% | 95.47%
1209 | 99.1% | 98.7% | 97.37% | 97.13% | 96.43% | 97.43% | 98% | 95.1% | 94.6% | 96.6% | 94.97% | 94.17% | 96.93% | 96% | 94.23% | 95.37% | 95.67% | 95.47%
1210 | 99.1% | 98.7% | 97.37% | 97.13% | 96.43% | 97.43% | 97.97% | 95.1% | 94.6% | 96.6% | 94.97% | 94.17% | 96.93% | 95.97% | 94.23% | 95.37% | 95.67% | 95.47%
1211 | 99.07% | 98.67% | 97.37% | 97.13% | 96.43% | 97.43% | 97.97% | 95.1% | 94.6% | 96.57% | 94.97% | 94.17% | 96.9% | 95.97% | 94.23% | 95.37% | 95.67% | 95.47%
1212 | 99.07% | 98.67% | 97.37% | 97.1% | 96.4% | 97.43% | 97.97% | 95.1% | 94.6% | 96.57% | 94.97% | 94.17% | 96.9% | 95.97% | 94.23% | 95.33% | 95.67% | 95.47%
1213 | 99.07% | 98.67% | 97.37% | 97.1% | 96.4% | 97.43% | 97.97% | 95.1% | 94.6% | 96.57% | 94.97% | 94.17% | 96.9% | 95.97% | 94.23% | 95.33% | 95.67% | 95.47%
1214 | 99.07% | 98.67% | 97.37% | 97.1% | 96.4% | 97.43% | 97.97% | 95.1% | 94.6% | 96.57% | 94.97% | 94.17% | 96.9% | 95.97% | 94.23% | 95.33% | 95.67% | 95.47%
1215 | 99.07% | 98.67% | 97.37% | 97.1% | 96.4% | 97.43% | 97.97% | 95.1% | 94.6% | 96.57% | 94.97% | 94.17% | 96.9% | 95.97% | 94.23% | 95.33% | 95.67% | 95.43%
1216 | 99.07% | 98.67% | 97.37% | 97.1% | 96.4% | 97.43% | 97.97% | 95.1% | 94.57% | 96.57% | 94.97% | 94.13% | 96.9% | 95.97% | 94.2% | 95.33% | 95.67% | 95.43%
1217 | 99.07% | 98.67% | 97.37% | 97.1% | 96.4% | 97.43% | 97.97% | 95.1% | 94.57% | 96.57% | 94.93% | 94.13% | 96.9% | 95.97% | 94.2% | 95.33% | 95.67% | 95.43%
1218 | 99.07% | 98.67% | 97.33% | 97.1% | 96.4% | 97.43% | 97.97% | 95.1% | 94.57% | 96.57% | 94.93% | 94.13% | 96.87% | 95.97% | 94.2% | 95.33% | 95.67% | 95.43%
1219 | 99.07% | 98.67% | 97.33% | 97.1% | 96.4% | 97.43% | 97.97% | 95.1% | 94.57% | 96.57% | 94.93% | 94.13% | 96.87% | 95.97% | 94.2% | 95.3% | 95.63% | 95.43%
1220 | 99.07% | 98.67% | 97.33% | 97.1% | 96.4% | 97.43% | 97.97% | 95.1% | 94.57% | 96.57% | 94.93% | 94.13% | 96.87% | 95.93% | 94.2% | 95.3% | 95.63% | 95.43%
1221 | 99.07% | 98.67% | 97.33% | 97.1% | 96.4% | 97.43% | 97.97% | 95.07% | 94.57% | 96.57% | 94.93% | 94.13% | 96.87% | 95.93% | 94.2% | 95.3% | 95.63% | 95.43%
1222 | 99.07% | 98.67% | 97.33% | 97.07% | 96.4% | 97.43% | 97.97% | 95.07% | 94.57% | 96.57% | 94.93% | 94.13% | 96.87% | 95.93% | 94.2% | 95.3% | 95.63% | 95.43%
1223 | 99.07% | 98.67% | 97.33% | 97.07% | 96.37% | 97.43% | 97.93% | 95.07% | 94.57% | 96.57% | 94.93% | 94.13% | 96.87% | 95.93% | 94.2% | 95.3% | 95.63% | 95.43%
1224 | 99.03% | 98.67% | 97.33% | 97.07% | 96.37% | 97.43% | 97.93% | 95.07% | 94.53% | 96.57% | 94.93% | 94.13% | 96.87% | 95.93% | 94.2% | 95.3% | 95.63% | 95.4%
1225 | 99.03% | 98.67% | 97.33% | 97.07% | 96.37% | 97.43% | 97.93% | 95.07% | 94.53% | 96.57% | 94.93% | 94.13% | 96.87% | 95.93% | 94.2% | 95.27% | 95.63% | 95.4%
1226 | 99.03% | 98.67% | 97.33% | 97.07% | 96.37% | 97.43% | 97.93% | 95.07% | 94.53% | 96.57% | 94.93% | 94.13% | 96.87% | 95.93% | 94.2% | 95.27% | 95.63% | 95.4%
1227 | 99.03% | 98.67% | 97.33% | 97.07% | 96.37% | 97.43% | 97.93% | 95.07% | 94.53% | 96.57% | 94.93% | 94.13% | 96.83% | 95.93% | 94.17% | 95.27% | 95.6% | 95.4%
1228 | 99.03% | 98.67% | 97.33% | 97.07% | 96.37% | 97.43% | 97.93% | 95.07% | 94.53% | 96.53% | 94.93% | 94.13% | 96.83% | 95.93% | 94.17% | 95.27% | 95.6% | 95.4%
1229 | 99.03% | 98.67% | 97.33% | 97.07% | 96.37% | 97.43% | 97.93% | 95.07% | 94.53% | 96.53% | 94.93% | 94.13% | 96.83% | 95.93% | 94.17% | 95.27% | 95.6% | 95.4%
1230 | 99.03% | 98.67% | 97.33% | 97.07% | 96.37% | 97.43% | 97.93% | 95.07% | 94.53% | 96.53% | 94.93% | 94.1% | 96.83% | 95.93% | 94.17% | 95.27% | 95.6% | 95.4%
1231 | 99.03% | 98.67% | 97.33% | 97.07% | 96.37% | 97.43% | 97.9% | 95.07% | 94.5% | 96.53% | 94.93% | 94.1% | 96.83% | 95.9% | 94.17% | 95.23% | 95.6% | 95.37%
1232 | 99.03% | 98.67% | 97.33% | 97.07% | 96.37% | 97.4% | 97.9% | 95.07% | 94.5% | 96.53% | 94.93% | 94.1% | 96.83% | 95.9% | 94.17% | 95.23% | 95.6% | 95.37%
1233 | 99.03% | 98.67% | 97.33% | 97.07% | 96.37% | 97.4% | 97.9% | 95.07% | 94.5% | 96.53% | 94.93% | 94.1% | 96.83% | 95.9% | 94.17% | 95.23% | 95.6% | 95.37%
1234 | 99.03% | 98.67% | 97.33% | 97.07% | 96.37% | 97.4% | 97.9% | 95.07% | 94.5% | 96.53% | 94.93% | 94.1% | 96.8% | 95.9% | 94.17% | 95.23% | 95.6% | 95.37%
1235 | 99.03% | 98.67% | 97.3% | 97.03% | 96.33% | 97.4% | 97.9% | 95.03% | 94.5% | 96.53% | 94.93% | 94.1% | 96.8% | 95.9% | 94.17% | 95.23% | 95.57% | 95.37%
1236 | 99.03% | 98.67% | 97.3% | 97.03% | 96.33% | 97.4% | 97.9% | 95.03% | 94.5% | 96.53% | 94.93% | 94.1% | 96.8% | 95.9% | 94.17% | 95.23% | 95.57% | 95.37%
1237 | 99.03% | 98.67% | 97.3% | 97.03% | 96.33% | 97.4% | 97.9% | 95.03% | 94.5% | 96.53% | 94.9% | 94.1% | 96.8% | 95.9% | 94.17% | 95.23% | 95.57% | 95.37%
1238 | 99.03% | 98.67% | 97.3% | 97.03% | 96.33% | 97.4% | 97.9% | 95.03% | 94.5% | 96.53% | 94.9% | 94.1% | 96.8% | 95.9% | 94.17% | 95.23% | 95.57% | 95.33%
1239 | 99.03% | 98.67% | 97.3% | 97.03% | 96.33% | 97.4% | 97.87% | 95.03% | 94.47% | 96.53% | 94.9% | 94.1% | 96.8% | 95.9% | 94.17% | 95.23% | 95.57% | 95.33%
1240 | 99.03% | 98.63% | 97.3% | 97.03% | 96.33% | 97.4% | 97.87% | 95.03% | 94.47% | 96.53% | 94.9% | 94.07% | 96.8% | 95.9% | 94.13% | 95.23% | 95.57% | 95.33%
1241 | 99.03% | 98.63% | 97.3% | 97.03% | 96.33% | 97.4% | 97.87% | 95.03% | 94.47% | 96.53% | 94.9% | 94.07% | 96.8% | 95.87% | 94.13% | 95.2% | 95.57% | 95.33%
1242 | 99% | 98.63% | 97.3% | 97.03% | 96.33% | 97.4% | 97.87% | 95.03% | 94.47% | 96.53% | 94.9% | 94.07% | 96.8% | 95.87% | 94.13% | 95.2% | 95.57% | 95.33%
1243 | 99% | 98.63% | 97.3% | 97.03% | 96.33% | 97.4% | 97.87% | 95.03% | 94.47% | 96.53% | 94.9% | 94.07% | 96.77% | 95.87% | 94.13% | 95.2% | 95.53% | 95.33%
1244 | 99% | 98.63% | 97.3% | 97.03% | 96.33% | 97.4% | 97.87% | 95.03% | 94.47% | 96.53% | 94.9% | 94.07% | 96.77% | 95.87% | 94.13% | 95.2% | 95.53% | 95.33%
1245 | 99% | 98.63% | 97.3% | 97.03% | 96.33% | 97.37% | 97.87% | 95% | 94.47% | 96.5% | 94.9% | 94.07% | 96.77% | 95.87% | 94.13% | 95.2% | 95.53% | 95.3%
1246 | 99% | 98.63% | 97.3% | 97.03% | 96.33% | 97.37% | 97.87% | 95% | 94.47% | 96.5% | 94.9% | 94.07% | 96.77% | 95.87% | 94.13% | 95.2% | 95.53% | 95.3%
1248 | 99% | 98.63% | 97.3% | 97% | 96.33% | 97.37% | 97.87% | 95% | 94.47% | 96.5% | 94.87% | 94.07% | 96.77% | 95.87% | 94.13% | 95.2% | 95.53% | 95.3%
1249 | 99% | 98.63% | 97.3% | 97% | 96.33% | 97.37% | 97.87% | 95% | 94.47% | 96.5% | 94.87% | 94.07% | 96.77% | 95.87% | 94.13% | 95.17% | 95.53% | 95.3%
1250 | 99% | 98.63% | 97.3% | 97% | 96.3% | 97.37% | 97.83% | 95% | 94.43% | 96.5% | 94.87% | 94.07% | 96.77% | 95.87% | 94.1% | 95.17% | 95.53% | 95.3%
1251 | 99% | 98.63% | 97.3% | 97% | 96.3% | 97.37% | 97.83% | 95% | 94.43% | 96.5% | 94.87% | 94.07% | 96.77% | 95.87% | 94.1% | 95.17% | 95.53% | 95.3%
1252 | 99% | 98.63% | 97.3% | 97% | 96.3% | 97.37% | 97.83% | 95% | 94.43% | 96.5% | 94.87% | 94.07% | 96.73% | 95.87% | 94.1% | 95.17% | 95.53% | 95.3%
1253 | 99% | 98.63% | 97.3% | 97% | 96.3% | 97.37% | 97.83% | 95% | 94.43% | 96.5% | 94.87% | 94.07% | 96.73% | 95.87% | 94.1% | 95.17% | 95.5% | 95.3%
1254 | 99% | 98.63% | 97.3% | 97% | 96.3% | 97.37% | 97.83% | 95% | 94.43% | 96.5% | 94.87% | 94.07% | 96.73% | 95.87% | 94.1% | 95.17% | 95.5% | 95.27%
1255 | 99% | 98.63% | 97.3% | 97% | 96.3% | 97.37% | 97.83% | 95% | 94.43% | 96.5% | 94.87% | 94.03% | 96.73% | 95.87% | 94.1% | 95.17% | 95.5% | 95.27%
1256 | 99% | 98.63% | 97.3% | 97% | 96.3% | 97.37% | 97.83% | 95% | 94.43% | 96.5% | 94.87% | 94.03% | 96.73% | 95.87% | 94.1% | 95.13% | 95.5% | 95.27%
1257 | 99% | 98.63% | 97.3% | 96.97% | 96.3% | 97.37% | 97.83% | 95% | 94.43% | 96.5% | 94.87% | 94.03% | 96.73% | 95.87% | 94.1% | 95.13% | 95.5% | 95.27%
1258 | 99% | 98.63% | 97.3% | 96.97% | 96.3% | 97.37% | 97.83% | 95% | 94.43% | 96.5% | 94.87% | 94.03% | 96.73% | 95.83% | 94.1% | 95.13% | 95.5% | 95.27%
1259 | 99% | 98.63% | 97.3% | 96.97% | 96.3% | 97.37% | 97.83% | 95% | 94.4% | 96.5% | 94.83% | 94.03% | 96.73% | 95.83% | 94.1% | 95.13% | 95.5% | 95.27%
1260 | 99% | 98.63% | 97.3% | 96.97% | 96.3% | 97.37% | 97.83% | 95% | 94.4% | 96.47% | 94.83% | 94.03% | 96.73% | 95.83% | 94.07% | 95.13% | 95.5% | 95.27%
1261 | 99% | 98.63% | 97.3% | 96.97% | 96.27% | 97.37% | 97.83% | 95% | 94.4% | 96.47% | 94.83% | 94.03% | 96.73% | 95.83% | 94.07% | 95.13% | 95.47% | 95.23%
1262 | 99% | 98.63% | 97.3% | 96.97% | 96.27% | 97.37% | 97.83% | 94.97% | 94.4% | 96.47% | 94.83% | 94.03% | 96.7% | 95.83% | 94.07% | 95.13% | 95.47% | 95.23%
1263 | 99% | 98.63% | 97.3% | 96.97% | 96.27% | 97.37% | 97.83% | 94.97% | 94.4% | 96.47% | 94.83% | 94.03% | 96.7% | 95.83% | 94.07% | 95.1% | 95.47% | 95.23%
1264 | 99% | 98.63% | 97.3% | 96.97% | 96.27% | 97.37% | 97.83% | 94.97% | 94.4% | 96.47% | 94.83% | 94.03% | 96.7% | 95.83% | 94.07% | 95.1% | 95.47% | 95.23%
1265 | 99% | 98.63% | 97.3% | 96.97% | 96.27% | 97.37% | 97.83% | 94.97% | 94.4% | 96.47% | 94.83% | 94.03% | 96.7% | 95.83% | 94.07% | 95.1% | 95.47% | 95.23%
1266 | 99% | 98.63% | 97.3% | 96.97% | 96.27% | 97.37% | 97.83% | 94.97% | 94.4% | 96.47% | 94.83% | 94.03% | 96.7% | 95.83% | 94.07% | 95.1% | 95.47% | 95.23%
1267 | 99% | 98.63% | 97.3% | 96.97% | 96.23% | 97.37% | 97.83% | 94.97% | 94.4% | 96.47% | 94.83% | 94% | 96.7% | 95.83% | 94.07% | 95.1% | 95.47% | 95.23%
1268 | 99% | 98.63% | 97.3% | 96.97% | 96.23% | 97.37% | 97.83% | 94.97% | 94.4% | 96.47% | 94.83% | 94% | 96.7% | 95.83% | 94.07% | 95.1% | 95.47% | 95.23%
1269 | 99% | 98.63% | 97.3% | 96.97% | 96.23% | 97.33% | 97.83% | 94.97% | 94.4% | 96.47% | 94.8% | 94% | 96.7% | 95.8% | 94.07% | 95.1% | 95.47% | 95.2%
1270 | 99% | 98.63% | 97.3% | 96.97% | 96.23% | 97.33% | 97.83% | 94.97% | 94.4% | 96.43% | 94.8% | 94% | 96.7% | 95.8% | 94.07% | 95.07% | 95.47% | 95.2%
1271 | 99% | 98.63% | 97.3% | 96.97% | 96.23% | 97.33% | 97.83% | 94.93% | 94.4% | 96.43% | 94.8% | 94% | 96.67% | 95.8% | 94.03% | 95.07% | 95.43% | 95.2%
1272 | 99% | 98.63% | 97.27% | 96.97% | 96.23% | 97.33% | 97.83% | 94.93% | 94.4% | 96.43% | 94.8% | 94% | 96.67% | 95.8% | 94.03% | 95.07% | 95.43% | 95.2%
1273 | 99% | 98.63% | 97.27% | 96.97% | 96.23% | 97.33% | 97.83% | 94.93% | 94.37% | 96.43% | 94.8% | 94% | 96.67% | 95.8% | 94.03% | 95.07% | 95.43% | 95.2%
1274 | 99% | 98.63% | 97.27% | 96.97% | 96.23% | 97.33% | 97.83% | 94.93% | 94.37% | 96.43% | 94.8% | 94% | 96.67% | 95.8% | 94.03% | 95.07% | 95.43% | 95.2%
1275 | 99% | 98.6% | 97.27% | 96.97% | 96.2% | 97.33% | 97.83% | 94.93% | 94.37% | 96.43% | 94.8% | 94% | 96.67% | 95.8% | 94.03% | 95.07% | 95.43% | 95.2%
1276 | 98.97% | 98.6% | 97.27% | 96.93% | 96.2% | 97.33% | 97.83% | 94.93% | 94.37% | 96.43% | 94.8% | 94% | 96.67% | 95.8% | 94.03% | 95.03% | 95.43% | 95.2%
1277 | 98.97% | 98.6% | 97.27% | 96.93% | 96.2% | 97.33% | 97.8% | 94.93% | 94.37% | 96.43% | 94.8% | 94% | 96.67% | 95.8% | 94.03% | 95.03% | 95.43% | 95.2%
1278 | 98.97% | 98.6% | 97.27% | 96.93% | 96.2% | 97.33% | 97.8% | 94.93% | 94.37% | 96.43% | 94.8% | 93.97% | 96.67% | 95.8% | 94.03% | 95.03% | 95.43% | 95.2%
1279 | 98.97% | 98.6% | 97.27% | 96.93% | 96.2% | 97.33% | 97.8% | 94.9% | 94.37% | 96.43% | 94.8% | 93.97% | 96.67% | 95.77% | 94.03% | 95.03% | 95.43% | 95.2%
1280 | 98.97% | 98.6% | 97.27% | 96.93% | 96.2% | 97.33% | 97.8% | 94.9% | 94.37% | 96.4% | 94.8% | 93.97% | 96.67% | 95.77% | 94.03% | 95.03% | 95.43% | 95.2%
1281 | 98.97% | 98.6% | 97.27% | 96.93% | 96.2% | 97.33% | 97.8% | 94.9% | 94.37% | 96.4% | 94.8% | 93.97% | 96.63% | 95.77% | 94% | 95.03% | 95.4% | 95.17%
1282 | 98.97% | 98.6% | 97.27% | 96.93% | 96.2% | 97.3% | 97.8% | 94.9% | 94.37% | 96.4% | 94.8% | 93.97% | 96.63% | 95.77% | 94% | 95.03% | 95.4% | 95.17%
1283 | 98.97% | 98.6% | 97.27% | 96.93% | 96.2% | 97.3% | 97.8% | 94.9% | 94.37% | 96.4% | 94.8% | 93.97% | 96.63% | 95.77% | 94% | 95.03% | 95.4% | 95.17%
1284 | 98.97% | 98.6% | 97.27% | 96.93% | 96.2% | 97.3% | 97.8% | 94.9% | 94.37% | 96.4% | 94.8% | 93.97% | 96.63% | 95.77% | 94% | 95% | 95.4% | 95.17%
1285 | 98.97% | 98.6% | 97.27% | 96.93% | 96.2% | 97.3% | 97.8% | 94.9% | 94.37% | 96.4% | 94.8% | 93.97% | 96.63% | 95.77% | 94% | 95% | 95.4% | 95.17%
1286 | 98.97% | 98.6% | 97.27% | 96.93% | 96.2% | 97.3% | 97.8% | 94.9% | 94.37% | 96.4% | 94.8% | 93.97% | 96.63% | 95.77% | 94% | 95% | 95.4% | 95.17%
1287 | 98.97% | 98.6% | 97.27% | 96.93% | 96.2% | 97.3% | 97.8% | 94.9% | 94.37% | 96.4% | 94.8% | 93.97% | 96.6% | 95.77% | 94% | 95% | 95.4% | 95.17%
1288 | 98.97% | 98.6% | 97.27% | 96.9% | 96.2% | 97.3% | 97.8% | 94.9% | 94.33% | 96.4% | 94.77% | 93.97% | 96.6% | 95.77% | 94% | 95% | 95.37% | 95.17%
1289 | 98.97% | 98.6% | 97.23% | 96.9% | 96.17% | 97.3% | 97.77% | 94.9% | 94.33% | 96.4% | 94.77% | 93.93% | 96.6% | 95.77% | 94% | 95% | 95.37% | 95.17%
1290 | 98.97% | 98.6% | 97.23% | 96.9% | 96.17% | 97.3% | 97.77% | 94.9% | 94.33% | 96.4% | 94.77% | 93.93% | 96.6% | 95.77% | 94% | 95% | 95.37% | 95.17%
1291 | 98.97% | 98.6% | 97.23% | 96.9% | 96.17% | 97.3% | 97.77% | 94.9% | 94.33% | 96.37% | 94.77% | 93.93% | 96.6% | 95.77% | 93.97% | 94.97% | 95.37% | 95.17%
1292 | 98.97% | 98.6% | 97.23% | 96.9% | 96.17% | 97.3% | 97.77% | 94.9% | 94.33% | 96.37% | 94.77% | 93.93% | 96.6% | 95.77% | 93.97% | 94.97% | 95.37% | 95.13%
1293 | 98.97% | 98.6% | 97.23% | 96.9% | 96.17% | 97.3% | 97.77% | 94.9% | 94.33% | 96.37% | 94.77% | 93.93% | 96.6% | 95.73% | 93.97% | 94.97% | 95.37% | 95.13%
1294 | 98.97% | 98.6% | 97.23% | 96.9% | 96.17% | 97.3% | 97.77% | 94.9% | 94.33% | 96.37% | 94.77% | 93.93% | 96.57% | 95.73% | 93.97% | 94.97% | 95.37% | 95.13%
1295 | 98.97% | 98.6% | 97.23% | 96.9% | 96.17% | 97.27% | 97.77% | 94.9% | 94.33% | 96.37% | 94.77% | 93.93% | 96.57% | 95.73% | 93.97% | 94.97% | 95.37% | 95.13%
1296 | 98.97% | 98.6% | 97.23% | 96.9% | 96.17% | 97.27% | 97.77% | 94.9% | 94.33% | 96.37% | 94.77% | 93.93% | 96.57% | 95.73% | 93.97% | 94.97% | 95.33% | 95.13%
1297 | 98.97% | 98.6% | 97.23% | 96.9% | 96.17% | 97.27% | 97.77% | 94.9% | 94.3% | 96.37% | 94.77% | 93.93% | 96.57% | 95.73% | 93.97% | 94.97% | 95.33% | 95.13%
1298 | 98.97% | 98.6% | 97.23% | 96.9% | 96.13% | 97.27% | 97.77% | 94.87% | 94.3% | 96.37% | 94.77% | 93.93% | 96.57% | 95.73% | 93.97% | 94.97% | 95.33% | 95.13%
1299 | 98.97% | 98.6% | 97.23% | 96.9% | 96.13% | 97.27% | 97.77% | 94.87% | 94.3% | 96.37% | 94.77% | 93.93% | 96.57% | 95.73% | 93.97% | 94.97% | 95.33% | 95.13%
1300 | 98.97% | 98.57% | 97.23% | 96.9% | 96.13% | 97.27% | 97.77% | 94.87% | 94.3% | 96.37% | 94.77% | 93.93% | 96.57% | 95.73% | 93.97% | 94.97% | 95.33% | 95.13%
1301 | 98.97% | 98.57% | 97.23% | 96.9% | 96.13% | 97.27% | 97.77% | 94.87% | 94.3% | 96.37% | 94.77% | 93.9% | 96.57% | 95.73% | 93.93% | 94.93% | 95.33% | 95.1%
1302 | 98.97% | 98.57% | 97.23% | 96.9% | 96.13% | 97.27% | 97.73% | 94.87% | 94.3% | 96.37% | 94.77% | 93.9% | 96.57% | 95.73% | 93.93% | 94.93% | 95.33% | 95.1%
1303 | 98.97% | 98.57% | 97.23% | 96.9% | 96.13% | 97.27% | 97.73% | 94.87% | 94.3% | 96.37% | 94.77% | 93.9% | 96.57% | 95.7% | 93.93% | 94.93% | 95.33% | 95.1%
1304 | 98.93% | 98.57% | 97.23% | 96.9% | 96.13% | 97.27% | 97.73% | 94.87% | 94.3% | 96.37% | 94.77% | 93.9% | 96.53% | 95.7% | 93.93% | 94.93% | 95.33% | 95.1%
1305 | 98.93% | 98.57% | 97.23% | 96.9% | 96.13% | 97.27% | 97.73% | 94.87% | 94.3% | 96.37% | 94.77% | 93.9% | 96.53% | 95.7% | 93.93% | 94.93% | 95.3% | 95.1%
1306 | 98.93% | 98.57% | 97.23% | 96.87% | 96.13% | 97.27% | 97.73% | 94.87% | 94.3% | 96.33% | 94.77% | 93.9% | 96.53% | 95.7% | 93.93% | 94.93% | 95.3% | 95.1%
1307 | 98.93% | 98.57% | 97.23% | 96.87% | 96.1% | 97.27% | 97.73% | 94.87% | 94.3% | 96.33% | 94.77% | 93.9% | 96.53% | 95.7% | 93.93% | 94.93% | 95.3% | 95.1%
1308 | 98.93% | 98.57% | 97.23% | 96.87% | 96.1% | 97.27% | 97.73% | 94.87% | 94.3% | 96.33% | 94.77% | 93.9% | 96.53% | 95.7% | 93.93% | 94.93% | 95.3% | 95.1%
1309 | 98.93% | 98.57% | 97.2% | 96.87% | 96.1% | 97.27% | 97.73% | 94.83% | 94.3% | 96.33% | 94.77% | 93.9% | 96.53% | 95.7% | 93.93% | 94.93% | 95.3% | 95.1%
1310 | 98.93% | 98.57% | 97.2% | 96.87% | 96.1% | 97.27% | 97.73% | 94.83% | 94.3% | 96.33% | 94.77% | 93.9% | 96.53% | 95.67% | 93.93% | 94.93% | 95.3% | 95.1%
1311 | 98.93% | 98.57% | 97.2% | 96.87% | 96.1% | 97.27% | 97.7% | 94.83% | 94.3% | 96.33% | 94.73% | 93.9% | 96.53% | 95.67% | 93.93% | 94.9% | 95.3% | 95.1%
1312 | 98.93% | 98.57% | 97.2% | 96.87% | 96.1% | 97.27% | 97.7% | 94.83% | 94.3% | 96.33% | 94.73% | 93.87% | 96.53% | 95.67% | 93.9% | 94.9% | 95.3% | 95.07%
1313 | 98.93% | 98.57% | 97.2% | 96.87% | 96.1% | 97.23% | 97.7% | 94.83% | 94.27% | 96.33% | 94.73% | 93.87% | 96.53% | 95.67% | 93.9% | 94.9% | 95.3% | 95.07%
1314 | 98.9% | 98.57% | 97.2% | 96.87% | 96.1% | 97.23% | 97.7% | 94.83% | 94.27% | 96.33% | 94.73% | 93.87% | 96.53% | 95.67% | 93.9% | 94.9% | 95.3% | 95.07%
1315 | 98.9% | 98.57% | 97.2% | 96.87% | 96.1% | 97.23% | 97.7% | 94.83% | 94.27% | 96.33% | 94.73% | 93.87% | 96.5% | 95.67% | 93.9% | 94.9% | 95.27% | 95.07%
1317 | 98.9% | 98.57% | 97.2% | 96.87% | 96.1% | 97.23% | 97.7% | 94.83% | 94.27% | 96.33% | 94.73% | 93.87% | 96.5% | 95.67% | 93.9% | 94.9% | 95.27% | 95.07%
1318 | 98.9% | 98.57% | 97.2% | 96.83% | 96.1% | 97.23% | 97.7% | 94.83% | 94.27% | 96.33% | 94.73% | 93.87% | 96.5% | 95.67% | 93.9% | 94.9% | 95.27% | 95.07%
1318 | 98.9% | 98.57% | 97.2% | 96.83% | 96.1% | 97.23% | 97.7% | 94.83% | 94.27% | 96.33% | 94.73% | 93.87% | 96.5% | 95.67% | 93.9% | 94.9% | 95.27% | 95.07%
1320 | 98.9% | 98.57% | 97.2% | 96.83% | 96.1% | 97.23% | 97.7% | 94.83% | 94.27% | 96.3% | 94.73% | 93.87% | 96.5% | 95.67% | 93.9% | 94.87% | 95.27% | 95.07%
1321 | 98.9% | 98.57% | 97.2% | 96.83% | 96.1% | 97.23% | 97.7% | 94.83% | 94.27% | 96.3% | 94.73% | 93.87% | 96.5% | 95.63% | 93.87% | 94.87% | 95.27% | 95.07%
1322 | 98.9% | 98.57% | 97.17% | 96.83% | 96.1% | 97.23% | 97.7% | 94.83% | 94.27% | 96.3% | 94.7% | 93.87% | 96.5% | 95.63% | 93.87% | 94.87% | 95.23% | 95.07%
1323 | 98.9% | 98.57% | 97.17% | 96.83% | 96.07% | 97.23% | 97.7% | 94.83% | 94.27% | 96.3% | 94.7% | 93.83% | 96.5% | 95.63% | 93.87% | 94.87% | 95.23% | 95.07%
1324 | 98.9% | 98.57% | 97.17% | 96.83% | 96.07% | 97.23% | 97.7% | 94.83% | 94.23% | 96.3% | 94.7% | 93.83% | 96.47% | 95.63% | 93.87% | 94.87% | 95.23% | 95.07%
1325 | 98.9% | 98.57% | 97.17% | 96.83% | 96.07% | 97.23% | 97.67% | 94.83% | 94.23% | 96.3% | 94.7% | 93.83% | 96.47% | 95.63% | 93.87% | 94.87% | 95.23% | 95.03%
1326 | 98.9% | 98.53% | 97.17% | 96.83% | 96.07% | 97.23% | 97.67% | 94.83% | 94.23% | 96.3% | 94.7% | 93.83% | 96.47% | 95.63% | 93.87% | 94.87% | 95.23% | 95.03%
1327 | 98.9% | 98.53% | 97.17% | 96.83% | 96.07% | 97.23% | 97.67% | 94.8% | 94.23% | 96.3% | 94.7% | 93.83% | 96.47% | 95.63% | 93.87% | 94.87% | 95.23% | 95.03%
1328 | 98.9% | 98.53% | 97.17% | 96.83% | 96.07% | 97.23% | 97.67% | 94.8% | 94.23% | 96.3% | 94.7% | 93.83% | 96.47% | 95.63% | 93.87% | 94.83% | 95.23% | 95.03%
1329 | 98.9% | 98.53% | 97.17% | 96.83% | 96.07% | 97.2% | 97.67% | 94.8% | 94.23% | 96.3% | 94.7% | 93.83% | 96.47% | 95.63% | 93.87% | 94.83% | 95.2% | 95.03%
1330 | 98.9% | 98.53% | 97.17% | 96.8% | 96.07% | 97.2% | 97.67% | 94.8% | 94.23% | 96.3% | 94.7% | 93.83% | 96.43% | 95.63% | 93.87% | 94.83% | 95.2% | 95.03%
1331 | 98.9% | 98.53% | 97.17% | 96.8% | 96.07% | 97.2% | 97.67% | 94.8% | 94.23% | 96.27% | 94.7% | 93.83% | 96.43% | 95.63% | 93.87% | 94.83% | 95.2% | 95.03%
1332 | 98.9% | 98.53% | 97.13% | 96.8% | 96.07% | 97.2% | 97.67% | 94.8% | 94.23% | 96.27% | 94.7% | 93.83% | 96.43% | 95.63% | 93.87% | 94.83% | 95.2% | 95.03%
1333 | 98.9% | 98.53% | 97.13% | 96.8% | 96.07% | 97.2% | 97.67% | 94.8% | 94.23% | 96.27% | 94.7% | 93.83% | 96.43% | 95.63% | 93.87% | 94.83% | 95.2% | 95.03%
1334 | 98.9% | 98.53% | 97.13% | 96.8% | 96.07% | 97.2% | 97.67% | 94.8% | 94.23% | 96.27% | 94.67% | 93.8% | 96.43% | 95.63% | 93.83% | 94.83% | 95.2% | 95%
1335 | 98.87% | 98.53% | 97.13% | 96.8% | 96.03% | 97.2% | 97.67% | 94.8% | 94.2% | 96.27% | 94.67% | 93.8% | 96.43% | 95.63% | 93.83% | 94.83% | 95.2% | 95%
1336 | 98.87% | 98.53% | 97.13% | 96.8% | 96.03% | 97.2% | 97.67% | 94.8% | 94.2% | 96.27% | 94.67% | 93.8% | 96.43% | 95.6% | 93.83% | 94.83% | 95.2% | 95%
1337 | 98.87% | 98.53% | 97.13% | 96.8% | 96.03% | 97.2% | 97.67% | 94.8% | 94.2% | 96.27% | 94.67% | 93.8% | 96.43% | 95.6% | 93.83% | 94.83% | 95.2% | 95%
1338 | 98.87% | 98.53% | 97.13% | 96.8% | 96.03% | 97.2% | 97.67% | 94.77% | 94.2% | 96.27% | 94.67% | 93.8% | 96.43% | 95.6% | 93.83% | 94.8% | 95.2% | 95%
1339 | 98.87% | 98.53% | 97.13% | 96.8% | 96.03% | 97.2% | 97.67% | 94.77% | 94.2% | 96.27% | 94.67% | 93.8% | 96.43% | 95.6% | 93.83% | 94.8% | 95.2% | 95%
1340 | 98.87% | 98.53% | 97.13% | 96.8% | 96.03% | 97.2% | 97.67% | 94.77% | 94.2% | 96.27% | 94.67% | 93.8% | 96.4% | 95.6% | 93.83% | 94.8% | 95.17% | 95%
1341 | 98.87% | 98.53% | 97.13% | 96.77% | 96.03% | 97.2% | 97.67% | 94.77% | 94.2% | 96.27% | 94.67% | 93.8% | 96.4% | 95.6% | 93.83% | 94.8% | 95.17% | 95%
1342 | 98.87% | 98.53% | 97.13% | 96.77% | 96.03% | 97.2% | 97.63% | 94.77% | 94.2% | 96.27% | 94.67% | 93.8% | 96.4% | 95.6% | 93.83% | 94.8% | 95.17% | 95%
1343 | 98.87% | 98.53% | 97.13% | 96.77% | 96.03% | 97.2% | 97.63% | 94.77% | 94.2% | 96.27% | 94.67% | 93.8% | 96.4% | 95.6% | 93.83% | 94.8% | 95.17% | 95%
1344 | 98.87% | 98.53% | 97.13% | 96.77% | 96.03% | 97.2% | 97.63% | 94.77% | 94.2% | 96.23% | 94.67% | 93.8% | 96.4% | 95.6% | 93.83% | 94.8% | 95.17% | 95%
1345 | 98.83% | 98.53% | 97.13% | 96.77% | 96.03% | 97.2% | 97.63% | 94.77% | 94.2% | 96.23% | 94.67% | 93.8% | 96.4% | 95.6% | 93.83% | 94.77% | 95.17% | 95%
1346 | 98.83% | 98.53% | 97.13% | 96.77% | 96.03% | 97.2% | 97.63% | 94.77% | 94.2% | 96.23% | 94.67% | 93.77% | 96.4% | 95.6% | 93.83% | 94.77% | 95.17% | 95%
1347 | 98.83% | 98.53% | 97.13% | 96.77% | 96.03% | 97.2% | 97.63% | 94.77% | 94.2% | 96.23% | 94.63% | 93.77% | 96.4% | 95.6% | 93.8% | 94.77% | 95.17% | 94.97%
1348 | 98.83% | 98.53% | 97.1% | 96.77% | 96.03% | 97.17% | 97.63% | 94.77% | 94.17% | 96.23% | 94.63% | 93.77% | 96.4% | 95.6% | 93.8% | 94.77% | 95.17% | 94.97%
1349 | 98.83% | 98.53% | 97.1% | 96.77% | 96% | 97.17% | 97.63% | 94.77% | 94.17% | 96.23% | 94.63% | 93.77% | 96.4% | 95.57% | 93.8% | 94.77% | 95.17% | 94.97%
1350 | 98.83% | 98.53% | 97.1% | 96.77% | 96% | 97.17% | 97.63% | 94.77% | 94.17% | 96.23% | 94.63% | 93.77% | 96.4% | 95.57% | 93.8% | 94.77% | 95.17% | 94.97%
1351 | 98.83% | 98.53% | 97.1% | 96.77% | 96% | 97.17% | 97.63% | 94.77% | 94.17% | 96.23% | 94.63% | 93.77% | 96.4% | 95.57% | 93.8% | 94.77% | 95.13% | 94.97%
1352 | 98.83% | 98.5% | 97.1% | 96.77% | 96% | 97.17% | 97.63% | 94.73% | 94.17% | 96.23% | 94.63% | 93.77% | 96.37% | 95.57% | 93.8% | 94.77% | 95.13% | 94.97%
1353 | 98.83% | 98.5% | 97.1% | 96.73% | 96% | 97.17% | 97.63% | 94.73% | 94.17% | 96.23% | 94.63% | 93.77% | 96.37% | 95.57% | 93.8% | 94.77% | 95.13% | 94.97%
1354 | 98.83% | 98.5% | 97.1% | 96.73% | 96% | 97.17% | 97.63% | 94.73% | 94.17% | 96.23% | 94.63% | 93.77% | 96.37% | 95.57% | 93.8% | 94.73% | 95.13% | 94.97%
1355 | 98.83% | 98.5% | 97.1% | 96.73% | 96% | 97.17% | 97.63% | 94.73% | 94.17% | 96.23% | 94.63% | 93.77% | 96.37% | 95.57% | 93.8% | 94.73% | 95.13% | 94.97%
1356 | 98.83% | 98.5% | 97.1% | 96.73% | 96% | 97.17% | 97.6% | 94.73% | 94.17% | 96.2% | 94.63% | 93.77% | 96.37% | 95.57% | 93.8% | 94.73% | 95.13% | 94.97%
1357 | 98.83% | 98.5% | 97.1% | 96.73% | 95.97% | 97.17% | 97.6% | 94.73% | 94.17% | 96.2% | 94.63% | 93.77% | 96.37% | 95.57% | 93.77% | 94.73% | 95.13% | 94.97%
1358 | 98.83% | 98.5% | 97.1% | 96.73% | 95.97% | 97.17% | 97.6% | 94.73% | 94.17% | 96.2% | 94.6% | 93.77% | 96.37% | 95.53% | 93.77% | 94.73% | 95.13% | 94.97%
1359 | 98.83% | 98.5% | 97.1% | 96.73% | 95.97% | 97.17% | 97.6% | 94.73% | 94.17% | 96.2% | 94.6% | 93.77% | 96.37% | 95.53% | 93.77% | 94.73% | 95.13% | 94.97%
1360 | 98.83% | 98.5% | 97.1% | 96.73% | 95.97% | 97.17% | 97.6% | 94.73% | 94.17% | 96.2% | 94.6% | 93.77% | 96.33% | 95.53% | 93.77% | 94.7% | 95.13% | 94.97%
1361 | 98.83% | 98.5% | 97.1% | 96.73% | 95.97% | 97.17% | 97.6% | 94.73% | 94.17% | 96.2% | 94.6% | 93.77% | 96.33% | 95.53% | 93.77% | 94.7% | 95.13% | 94.97%
1362 | 98.83% | 98.5% | 97.1% | 96.73% | 95.97% | 97.17% | 97.6% | 94.73% | 94.17% | 96.2% | 94.6% | 93.77% | 96.33% | 95.53% | 93.77% | 94.7% | 95.13% | 94.97%
1363 | 98.83% | 98.5% | 97.1% | 96.73% | 95.97% | 97.17% | 97.6% | 94.73% | 94.17% | 96.2% | 94.6% | 93.77% | 96.33% | 95.53% | 93.77% | 94.7% | 95.13% | 94.93%
1364 | 98.83% | 98.5% | 97.1% | 96.73% | 95.97% | 97.17% | 97.6% | 94.73% | 94.17% | 96.2% | 94.6% | 93.77% | 96.33% | 95.53% | 93.77% | 94.7% | 95.1% | 94.93%
1365 | 98.83% | 98.5% | 97.1% | 96.73% | 95.97% | 97.17% | 97.6% | 94.73% | 94.17% | 96.2% | 94.6% | 93.73% | 96.33% | 95.53% | 93.77% | 94.7% | 95.1% | 94.93%
1366 | 98.83% | 98.5% | 97.1% | 96.73% | 95.97% | 97.17% | 97.6% | 94.73% | 94.17% | 96.2% | 94.6% | 93.73% | 96.33% | 95.53% | 93.77% | 94.7% | 95.1% | 94.93%
1367 | 98.83% | 98.5% | 97.1% | 96.73% | 95.97% | 97.17% | 97.6% | 94.73% | 94.17% | 96.2% | 94.6% | 93.73% | 96.3% | 95.53% | 93.77% | 94.67% | 95.1% | 94.93%
1368 | 98.83% | 98.5% | 97.1% | 96.73% | 95.93% | 97.17% | 97.6% | 94.73% | 94.17% | 96.2% | 94.6% | 93.73% | 96.3% | 95.53% | 93.73% | 94.67% | 95.1% | 94.93%
1369 | 98.83% | 98.47% | 97.1% | 96.73% | 95.93% | 97.17% | 97.57% | 94.73% | 94.17% | 96.2% | 94.6% | 93.73% | 96.3% | 95.5% | 93.73% | 94.67% | 95.1% | 94.93%
1370 | 98.83% | 98.47% | 97.1% | 96.73% | 95.93% | 97.17% | 97.57% | 94.73% | 94.17% | 96.2% | 94.6% | 93.73% | 96.3% | 95.5% | 93.73% | 94.67% | 95.1% | 94.93%
1371 | 98.83% | 98.47% | 97.1% | 96.73% | 95.93% | 97.17% | 97.57% | 94.73% | 94.13% | 96.2% | 94.6% | 93.73% | 96.3% | 95.5% | 93.73% | 94.67% | 95.1% | 94.9%
1372 | 98.83% | 98.47% | 97.1% | 96.7% | 95.93% | 97.17% | 97.57% | 94.73% | 94.13% | 96.2% | 94.6% | 93.73% | 96.3% | 95.5% | 93.73% | 94.67% | 95.1% | 94.9%
1373 | 98.83% | 98.47% | 97.1% | 96.7% | 95.93% | 97.17% | 97.57% | 94.73% | 94.13% | 96.2% | 94.6% | 93.73% | 96.3% | 95.5% | 93.73% | 94.67% | 95.1% | 94.9%
1374 | 98.83% | 98.47% | 97.1% | 96.7% | 95.93% | 97.17% | 97.57% | 94.73% | 94.13% | 96.2% | 94.6% | 93.73% | 96.3% | 95.5% | 93.73% | 94.67% | 95.1% | 94.9%
1375 | 98.83% | 98.47% | 97.1% | 96.7% | 95.93% | 97.17% | 97.57% | 94.73% | 94.13% | 96.17% | 94.57% | 93.73% | 96.3% | 95.5% | 93.73% | 94.67% | 95.07% | 94.9%
1376 | 98.83% | 98.47% | 97.1% | 96.7% | 95.93% | 97.13% | 97.57% | 94.73% | 94.13% | 96.17% | 94.57% | 93.73% | 96.27% | 95.5% | 93.73% | 94.63% | 95.07% | 94.9%
1377 | 98.83% | 98.47% | 97.1% | 96.7% | 95.93% | 97.13% | 97.57% | 94.7% | 94.13% | 96.17% | 94.57% | 93.73% | 96.27% | 95.5% | 93.73% | 94.63% | 95.07% | 94.9%
1378 | 98.83% | 98.47% | 97.1% | 96.7% | 95.9% | 97.13% | 97.57% | 94.7% | 94.13% | 96.17% | 94.57% | 93.73% | 96.27% | 95.5% | 93.73% | 94.63% | 95.07% | 94.9%
1379 | 98.83% | 98.47% | 97.1% | 96.7% | 95.9% | 97.13% | 97.57% | 94.7% | 94.13% | 96.17% | 94.57% | 93.7% | 96.27% | 95.5% | 93.7% | 94.63% | 95.07% | 94.9%
1380 | 98.83% | 98.47% | 97.1% | 96.7% | 95.9% | 97.13% | 97.57% | 94.7% | 94.13% | 96.17% | 94.57% | 93.7% | 96.27% | 95.5% | 93.7% | 94.63% | 95.07% | 94.87%
1381 | 98.83% | 98.47% | 97.1% | 96.7% | 95.9% | 97.13% | 97.57% | 94.7% | 94.13% | 96.17% | 94.57% | 93.7% | 96.27% | 95.5% | 93.7% | 94.63% | 95.07% | 94.87%
1382 | 98.8% | 98.47% | 97.1% | 96.7% | 95.9% | 97.13% | 97.53% | 94.7% | 94.13% | 96.17% | 94.57% | 93.7% | 96.27% | 95.47% | 93.7% | 94.63% | 95.07% | 94.87%
1383 | 98.8% | 98.47% | 97.1% | 96.7% | 95.9% | 97.13% | 97.53% | 94.7% | 94.13% | 96.17% | 94.57% | 93.7% | 96.27% | 95.47% | 93.7% | 94.63% | 95.03% | 94.87%
1384 | 98.8% | 98.43% | 97.1% | 96.7% | 95.9% | 97.13% | 97.53% | 94.7% | 94.13% | 96.17% | 94.57% | 93.7% | 96.23% | 95.47% | 93.7% | 94.6% | 95.03% | 94.87%
1385 | 98.8% | 98.43% | 97.1% | 96.7% | 95.9% | 97.13% | 97.53% | 94.7% | 94.1% | 96.17% | 94.57% | 93.7% | 96.23% | 95.47% | 93.7% | 94.6% | 95.03% | 94.87%
1387 | 98.8% | 98.43% | 97.1% | 96.67% | 95.87% | 97.13% | 97.53% | 94.67% | 94.1% | 96.13% | 94.57% | 93.7% | 96.23% | 95.47% | 93.7% | 94.6% | 95.03% | 94.87%
1388 | 98.8% | 98.43% | 97.1% | 96.67% | 95.87% | 97.13% | 97.53% | 94.67% | 94.1% | 96.13% | 94.53% | 93.7% | 96.23% | 95.47% | 93.7% | 94.6% | 95.03% | 94.87%
1389 | 98.8% | 98.43% | 97.1% | 96.67% | 95.87% | 97.13% | 97.53% | 94.67% | 94.1% | 96.13% | 94.53% | 93.7% | 96.23% | 95.47% | 93.67% | 94.6% | 95.03% | 94.87%
1390 | 98.8% | 98.43% | 97.1% | 96.67% | 95.87% | 97.13% | 97.53% | 94.67% | 94.1% | 96.13% | 94.53% | 93.7% | 96.23% | 95.47% | 93.67% | 94.6% | 95.03% | 94.87%
1391 | 98.8% | 98.43% | 97.1% | 96.67% | 95.87% | 97.13% | 97.53% | 94.67% | 94.1% | 96.13% | 94.53% | 93.7% | 96.23% | 95.47% | 93.67% | 94.6% | 95.03% | 94.83%
1392 | 98.8% | 98.43% | 97.07% | 96.67% | 95.87% | 97.13% | 97.53% | 94.67% | 94.1% | 96.13% | 94.53% | 93.7% | 96.23% | 95.43% | 93.67% | 94.6% | 95.03% | 94.83%
1393 | 98.8% | 98.43% | 97.07% | 96.67% | 95.87% | 97.13% | 97.53% | 94.67% | 94.1% | 96.13% | 94.53% | 93.7% | 96.2% | 95.43% | 93.67% | 94.57% | 95.03% | 94.83%
1394 | 98.8% | 98.43% | 97.07% | 96.67% | 95.87% | 97.13% | 97.53% | 94.67% | 94.1% | 96.13% | 94.53% | 93.7% | 96.2% | 95.43% | 93.67% | 94.57% | 95.03% | 94.83%
1395 | 98.8% | 98.43% | 97.07% | 96.67% | 95.87% | 97.13% | 97.53% | 94.67% | 94.1% | 96.13% | 94.53% | 93.67% | 96.2% | 95.43% | 93.67% | 94.57% | 95.03% | 94.83%
1396 | 98.8% | 98.43% | 97.07% | 96.67% | 95.87% | 97.13% | 97.5% | 94.67% | 94.1% | 96.13% | 94.53% | 93.67% | 96.2% | 95.43% | 93.63% | 94.57% | 95.03% | 94.83%
1397 | 98.8% | 98.43% | 97.07% | 96.67% | 95.87% | 97.13% | 97.5% | 94.67% | 94.1% | 96.1% | 94.53% | 93.67% | 96.2% | 95.43% | 93.63% | 94.57% | 95.03% | 94.83%
1398 | 98.8% | 98.43% | 97.07% | 96.67% | 95.87% | 97.13% | 97.5% | 94.67% | 94.07% | 96.1% | 94.53% | 93.67% | 96.2% | 95.43% | 93.63% | 94.57% | 95.03% | 94.83%
1399 | 98.8% | 98.43% | 97.07% | 96.67% | 95.87% | 97.1% | 97.5% | 94.67% | 94.07% | 96.1% | 94.53% | 93.67% | 96.2% | 95.43% | 93.63% | 94.57% | 95.03% | 94.83%
1400 | 98.8% | 98.43% | 97.07% | 96.67% | 95.87% | 97.1% | 97.5% | 94.63% | 94.07% | 96.1% | 94.53% | 93.67% | 96.2% | 95.43% | 93.63% | 94.57% | 95% | 94.83%
1401 | 98.8% | 98.43% | 97.07% | 96.63% | 95.83% | 97.1% | 97.5% | 94.63% | 94.07% | 96.1% | 94.53% | 93.67% | 96.17% | 95.43% | 93.63% | 94.53% | 95% | 94.83%
1402 | 98.8% | 98.43% | 97.07% | 96.63% | 95.83% | 97.1% | 97.5% | 94.63% | 94.07% | 96.1% | 94.53% | 93.67% | 96.17% | 95.43% | 93.63% | 94.53% | 95% | 94.8%
1403 | 98.8% | 98.43% | 97.07% | 96.63% | 95.83% | 97.1% | 97.5% | 94.63% | 94.07% | 96.1% | 94.53% | 93.67% | 96.17% | 95.43% | 93.63% | 94.53% | 95% | 94.8%
1404 | 98.8% | 98.43% | 97.07% | 96.63% | 95.83% | 97.1% | 97.5% | 94.63% | 94.07% | 96.1% | 94.53% | 93.67% | 96.17% | 95.43% | 93.63% | 94.53% | 95% | 94.8%
1405 | 98.8% | 98.43% | 97.03% | 96.63% | 95.83% | 97.1% | 97.5% | 94.63% | 94.07% | 96.1% | 94.5% | 93.67% | 96.17% | 95.43% | 93.63% | 94.53% | 95% | 94.8%
1406 | 98.8% | 98.43% | 97.03% | 96.63% | 95.83% | 97.1% | 97.5% | 94.63% | 94.07% | 96.07% | 94.5% | 93.67% | 96.17% | 95.43% | 93.63% | 94.53% | 95% | 94.8%
1407 | 98.8% | 98.43% | 97.03% | 96.63% | 95.83% | 97.1% | 97.5% | 94.63% | 94.07% | 96.07% | 94.5% | 93.67% | 96.17% | 95.4% | 93.63% | 94.53% | 95% | 94.8%
1408 | 98.8% | 98.43% | 97.03% | 96.63% | 95.83% | 97.1% | 97.5% | 94.63% | 94.07% | 96.07% | 94.5% | 93.67% | 96.17% | 95.4% | 93.63% | 94.53% | 94.97% | 94.8%
1409 | 98.8% | 98.4% | 97.03% | 96.63% | 95.83% | 97.1% | 97.5% | 94.6% | 94.07% | 96.07% | 94.5% | 93.63% | 96.17% | 95.4% | 93.63% | 94.53% | 94.97% | 94.8%
1410 | 98.77% | 98.4% | 97.03% | 96.63% | 95.83% | 97.07% | 97.5% | 94.6% | 94.03% | 96.07% | 94.5% | 93.63% | 96.17% | 95.4% | 93.6% | 94.53% | 94.97% | 94.8%
1411 | 98.77% | 98.4% | 97.03% | 96.63% | 95.83% | 97.07% | 97.47% | 94.6% | 94.03% | 96.03% | 94.5% | 93.63% | 96.17% | 95.4% | 93.6% | 94.53% | 94.97% | 94.77%
1412 | 98.77% | 98.4% | 97.03% | 96.63% | 95.83% | 97.07% | 97.47% | 94.6% | 94.03% | 96.03% | 94.5% | 93.63% | 96.17% | 95.4% | 93.6% | 94.53% | 94.97% | 94.77%
1413 | 98.77% | 98.4% | 97.03% | 96.63% | 95.83% | 97.07% | 97.47% | 94.6% | 94.03% | 96.03% | 94.5% | 93.63% | 96.17% | 95.4% | 93.6% | 94.5% | 94.97% | 94.77%
1414 | 98.77% | 98.4% | 97.03% | 96.63% | 95.83% | 97.07% | 97.47% | 94.6% | 94.03% | 96.03% | 94.5% | 93.63% | 96.17% | 95.4% | 93.6% | 94.5% | 94.97% | 94.77%
1415 | 98.77% | 98.4% | 97.03% | 96.63% | 95.83% | 97.07% | 97.47% | 94.6% | 94.03% | 96.03% | 94.5% | 93.63% | 96.13% | 95.4% | 93.6% | 94.5% | 94.97% | 94.77%
1416 | 98.77% | 98.4% | 97.03% | 96.6% | 95.83% | 97.07% | 97.47% | 94.6% | 94.03% | 96.03% | 94.5% | 93.63% | 96.13% | 95.4% | 93.6% | 94.5% | 94.97% | 94.77%
1417 | 98.77% | 98.4% | 97.03% | 96.6% | 95.83% | 97.07% | 97.47% | 94.6% | 94.03% | 96.03% | 94.5% | 93.63% | 96.13% | 95.37% | 93.6% | 94.5% | 94.97% | 94.77%
1418 | 98.77% | 98.4% | 97.03% | 96.6% | 95.83% | 97.07% | 97.47% | 94.6% | 94.03% | 96.03% | 94.47% | 93.63% | 96.13% | 95.37% | 93.6% | 94.5% | 94.93% | 94.77%
1419 | 98.77% | 98.4% | 97.03% | 96.6% | 95.8% | 97.07% | 97.47% | 94.6% | 94.03% | 96.03% | 94.47% | 93.63% | 96.13% | 95.37% | 93.6% | 94.5% | 94.93% | 94.77%
1420 | 98.77% | 98.4% | 97.03% | 96.6% | 95.8% | 97.07% | 97.47% | 94.6% | 94.03% | 96.03% | 94.47% | 93.63% | 96.13% | 95.37% | 93.6% | 94.5% | 94.93% | 94.77%
1421 | 98.77% | 98.4% | 97.03% | 96.6% | 95.8% | 97.07% | 97.47% | 94.6% | 94.03% | 96.03% | 94.47% | 93.63% | 96.13% | 95.37% | 93.6% | 94.47% | 94.93% | 94.77%
1422 | 98.77% | 98.4% | 97.03% | 96.6% | 95.8% | 97.07% | 97.43% | 94.6% | 94.03% | 96.03% | 94.47% | 93.6% | 96.13% | 95.37% | 93.6% | 94.47% | 94.93% | 94.73%
1423 | 98.77% | 98.4% | 97.03% | 96.6% | 95.8% | 97.07% | 97.43% | 94.6% | 94.03% | 96.03% | 94.47% | 93.6% | 96.13% | 95.37% | 93.57% | 94.47% | 94.93% | 94.73%
1424 | 98.77% | 98.4% | 97.03% | 96.6% | 95.8% | 97.07% | 97.43% | 94.57% | 94.03% | 96.03% | 94.47% | 93.6% | 96.1% | 95.33% | 93.57% | 94.47% | 94.93% | 94.73%
1425 | 98.77% | 98.4% | 97.03% | 96.6% | 95.8% | 97.03% | 97.43% | 94.57% | 94.03% | 96.03% | 94.47% | 93.6% | 96.1% | 95.33% | 93.57% | 94.47% | 94.93% | 94.73%
1426 | 98.77% | 98.4% | 97.03% | 96.6% | 95.8% | 97.03% | 97.43% | 94.57% | 94.03% | 96.03% | 94.47% | 93.6% | 96.1% | 95.33% | 93.57% | 94.47% | 94.93% | 94.73%
1427 | 98.77% | 98.4% | 97.03% | 96.6% | 95.8% | 97.03% | 97.43% | 94.57% | 94.03% | 96.03% | 94.43% | 93.6% | 96.1% | 95.33% | 93.57% | 94.47% | 94.93% | 94.73%
1428 | 98.77% | 98.4% | 97.03% | 96.6% | 95.8% | 97.03% | 97.43% | 94.57% | 94.03% | 96.03% | 94.43% | 93.6% | 96.1% | 95.33% | 93.57% | 94.47% | 94.93% | 94.73%
1429 | 98.77% | 98.4% | 97.03% | 96.6% | 95.77% | 97.03% | 97.43% | 94.57% | 94.03% | 96.03% | 94.43% | 93.6% | 96.1% | 95.33% | 93.57% | 94.47% | 94.9% | 94.73%
1430 | 98.77% | 98.4% | 97.03% | 96.6% | 95.77% | 97.03% | 97.43% | 94.57% | 94.03% | 96.03% | 94.43% | 93.6% | 96.1% | 95.33% | 93.57% | 94.47% | 94.9% | 94.73%
1431 | 98.77% | 98.4% | 97.03% | 96.6% | 95.77% | 97.03% | 97.43% | 94.57% | 94.03% | 96.03% | 94.43% | 93.6% | 96.1% | 95.33% | 93.57% | 94.47% | 94.9% | 94.73%
1432 | 98.73% | 98.4% | 97.03% | 96.6% | 95.77% | 97.03% | 97.43% | 94.57% | 94.03% | 96.03% | 94.43% | 93.6% | 96.1% | 95.33% | 93.57% | 94.47% | 94.9% | 94.7%
1433 | 98.73% | 98.4% | 97.03% | 96.6% | 95.77% | 97.03% | 97.43% | 94.57% | 94.03% | 96.03% | 94.43% | 93.6% | 96.1% | 95.33% | 93.57% | 94.47% | 94.9% | 94.7%
1434 | 98.73% | 98.4% | 97.03% | 96.6% | 95.77% | 97.03% | 97.43% | 94.57% | 94.03% | 96.03% | 94.43% | 93.6% | 96.07% | 95.33% | 93.57% | 94.47% | 94.9% | 94.7%
1435 | 98.73% | 98.4% | 97.03% | 96.6% | 95.77% | 97.03% | 97.43% | 94.57% | 94% | 96.03% | 94.43% | 93.6% | 96.07% | 95.33% | 93.57% | 94.43% | 94.9% | 94.7%
1436 | 98.73% | 98.4% | 97% | 96.6% | 95.77% | 97.03% | 97.43% | 94.57% | 94% | 96% | 94.43% | 93.6% | 96.07% | 95.3% | 93.57% | 94.43% | 94.9% | 94.7%
1437 | 98.73% | 98.4% | 97% | 96.6% | 95.77% | 97.03% | 97.4% | 94.53% | 94% | 96% | 94.43% | 93.6% | 96.07% | 95.3% | 93.53% | 94.43% | 94.87% | 94.7%
1438 | 98.73% | 98.4% | 97% | 96.6% | 95.77% | 97.03% | 97.4% | 94.53% | 94% | 96% | 94.43% | 93.6% | 96.07% | 95.3% | 93.53% | 94.43% | 94.87% | 94.7%
1439 | 98.73% | 98.37% | 97% | 96.6% | 95.77% | 97.03% | 97.4% | 94.53% | 94% | 96% | 94.43% | 93.57% | 96.07% | 95.3% | 93.53% | 94.43% | 94.87% | 94.7%
1440 | 98.73% | 98.37% | 97% | 96.6% | 95.77% | 97.03% | 97.4% | 94.53% | 94% | 96% | 94.43% | 93.57% | 96.07% | 95.3% | 93.53% | 94.43% | 94.87% | 94.7%
1441 | 98.73% | 98.37% | 97% | 96.6% | 95.77% | 97.03% | 97.4% | 94.53% | 94% | 96% | 94.43% | 93.57% | 96.07% | 95.3% | 93.53% | 94.43% | 94.87% | 94.7%
1442 | 98.73% | 98.37% | 97% | 96.6% | 95.77% | 97.03% | 97.4% | 94.53% | 94% | 96% | 94.4% | 93.57% | 96.07% | 95.3% | 93.53% | 94.43% | 94.87% | 94.7%
1443 | 98.73% | 98.37% | 97% | 96.6% | 95.77% | 97.03% | 97.4% | 94.53% | 94% | 96% | 94.4% | 93.57% | 96.07% | 95.3% | 93.53% | 94.43% | 94.87% | 94.7%
1444 | 98.73% | 98.37% | 97% | 96.6% | 95.73% | 97.03% | 97.4% | 94.53% | 94% | 96% | 94.4% | 93.57% | 96.07% | 95.3% | 93.53% | 94.4% | 94.87% | 94.7%
1445 | 98.73% | 98.37% | 97% | 96.6% | 95.73% | 97.03% | 97.4% | 94.53% | 93.97% | 96% | 94.4% | 93.57% | 96.03% | 95.3% | 93.53% | 94.4% | 94.87% | 94.7%
1446 | 98.73% | 98.37% | 97% | 96.57% | 95.73% | 97.03% | 97.4% | 94.53% | 93.97% | 95.97% | 94.4% | 93.57% | 96.03% | 95.3% | 93.53% | 94.4% | 94.87% | 94.67%
1447 | 98.73% | 98.37% | 97% | 96.57% | 95.73% | 97.03% | 97.4% | 94.53% | 93.97% | 95.97% | 94.4% | 93.57% | 96.03% | 95.3% | 93.5% | 94.4% | 94.83% | 94.67%
1448 | 98.73% | 98.37% | 97% | 96.57% | 95.73% | 97.03% | 97.4% | 94.53% | 93.97% | 95.97% | 94.4% | 93.57% | 96.03% | 95.3% | 93.5% | 94.4% | 94.83% | 94.67%
1449 | 98.73% | 98.37% | 97% | 96.57% | 95.73% | 97.03% | 97.4% | 94.5% | 93.97% | 95.97% | 94.4% | 93.57% | 96.03% | 95.3% | 93.5% | 94.4% | 94.83% | 94.67%
1451 | 98.73% | 98.37% | 96.97% | 96.57% | 95.73% | 97.03% | 97.37% | 94.5% | 93.97% | 95.97% | 94.4% | 93.57% | 96.03% | 95.27% | 93.5% | 94.4% | 94.83% | 94.67%
1451 | 98.73% | 98.37% | 96.97% | 96.57% | 95.73% | 97.03% | 97.37% | 94.5% | 93.97% | 95.97% | 94.4% | 93.53% | 96.03% | 95.27% | 93.5% | 94.4% | 94.83% | 94.67%
1452 | 98.73% | 98.37% | 96.97% | 96.57% | 95.73% | 97.03% | 97.37% | 94.5% | 93.97% | 95.97% | 94.4% | 93.53% | 96.03% | 95.27% | 93.5% | 94.37% | 94.83% | 94.67%
1453 | 98.73% | 98.37% | 96.97% | 96.57% | 95.73% | 97.03% | 97.37% | 94.5% | 93.97% | 95.97% | 94.4% | 93.53% | 96.03% | 95.27% | 93.5% | 94.37% | 94.83% | 94.67%
1454 | 98.73% | 98.37% | 96.97% | 96.57% | 95.73% | 97.03% | 97.37% | 94.5% | 93.97% | 95.97% | 94.4% | 93.53% | 96.03% | 95.27% | 93.5% | 94.37% | 94.83% | 94.67%
1456 | 98.73% | 98.37% | 96.97% | 96.57% | 95.73% | 97.03% | 97.37% | 94.5% | 93.97% | 95.97% | 94.4% | 93.53% | 96% | 95.27% | 93.5% | 94.37% | 94.83% | 94.67%
1457 | 98.73% | 98.37% | 96.97% | 96.57% | 95.73% | 97.03% | 97.37% | 94.5% | 93.93% | 95.97% | 94.4% | 93.53% | 96% | 95.27% | 93.5% | 94.37% | 94.83% | 94.67%
1458 | 98.73% | 98.37% | 96.97% | 96.57% | 95.73% | 97.03% | 97.37% | 94.5% | 93.93% | 95.97% | 94.4% | 93.53% | 96% | 95.27% | 93.5% | 94.37% | 94.83% | 94.63%
1459 | 98.73% | 98.37% | 96.97% | 96.57% | 95.7% | 97.03% | 97.37% | 94.5% | 93.93% | 95.97% | 94.4% | 93.53% | 96% | 95.27% | 93.5% | 94.37% | 94.83% | 94.63%
1460 | 98.73% | 98.37% | 96.97% | 96.57% | 95.7% | 97% | 97.33% | 94.5% | 93.93% | 95.97% | 94.4% | 93.53% | 96% | 95.27% | 93.5% | 94.33% | 94.8% | 94.63%
1461 | 98.7% | 98.37% | 96.97% | 96.57% | 95.7% | 97% | 97.33% | 94.5% | 93.93% | 95.97% | 94.4% | 93.53% | 96% | 95.27% | 93.5% | 94.33% | 94.8% | 94.63%
1462 | 98.7% | 98.37% | 96.93% | 96.57% | 95.7% | 97% | 97.33% | 94.5% | 93.93% | 95.93% | 94.37% | 93.53% | 96% | 95.27% | 93.5% | 94.33% | 94.8% | 94.63%
1463 | 98.7% | 98.37% | 96.93% | 96.57% | 95.7% | 97% | 97.33% | 94.5% | 93.93% | 95.93% | 94.37% | 93.53% | 95.97% | 95.27% | 93.47% | 94.33% | 94.8% | 94.63%
1464 | 98.7% | 98.37% | 96.93% | 96.53% | 95.7% | 97% | 97.33% | 94.5% | 93.93% | 95.93% | 94.37% | 93.53% | 95.97% | 95.27% | 93.47% | 94.33% | 94.8% | 94.63%
1465 | 98.7% | 98.37% | 96.93% | 96.53% | 95.7% | 97% | 97.33% | 94.5% | 93.93% | 95.93% | 94.37% | 93.53% | 95.97% | 95.27% | 93.47% | 94.33% | 94.8% | 94.63%
1466 | 98.7% | 98.37% | 96.93% | 96.53% | 95.7% | 97% | 97.33% | 94.5% | 93.93% | 95.93% | 94.37% | 93.5% | 95.97% | 95.27% | 93.47% | 94.33% | 94.8% | 94.63%
1467 | 98.7% | 98.37% | 96.93% | 96.53% | 95.7% | 97% | 97.33% | 94.5% | 93.93% | 95.93% | 94.37% | 93.5% | 95.97% | 95.27% | 93.47% | 94.33% | 94.8% | 94.63%
1468 | 98.7% | 98.37% | 96.93% | 96.53% | 95.7% | 97% | 97.33% | 94.5% | 93.9% | 95.93% | 94.37% | 93.5% | 95.97% | 95.27% | 93.47% | 94.33% | 94.8% | 94.6%
1469 | 98.7% | 98.37% | 96.93% | 96.53% | 95.7% | 97% | 97.33% | 94.5% | 93.9% | 95.93% | 94.37% | 93.5% | 95.97% | 95.23% | 93.47% | 94.3% | 94.8% | 94.6%
1470 | 98.7% | 98.37% | 96.93% | 96.53% | 95.7% | 97% | 97.33% | 94.5% | 93.9% | 95.93% | 94.37% | 93.5% | 95.97% | 95.23% | 93.47% | 94.3% | 94.77% | 94.6%
1471 | 98.7% | 98.37% | 96.93% | 96.53% | 95.7% | 97% | 97.33% | 94.47% | 93.9% | 95.93% | 94.37% | 93.5% | 95.97% | 95.23% | 93.47% | 94.3% | 94.77% | 94.6%
1472 | 98.7% | 98.37% | 96.93% | 96.53% | 95.7% | 97% | 97.33% | 94.47% | 93.9% | 95.93% | 94.37% | 93.5% | 95.97% | 95.23% | 93.47% | 94.3% | 94.77% | 94.6%
1473 | 98.7% | 98.37% | 96.93% | 96.53% | 95.7% | 96.97% | 97.33% | 94.47% | 93.9% | 95.9% | 94.33% | 93.5% | 95.97% | 95.23% | 93.47% | 94.3% | 94.77% | 94.6%
1474 | 98.7% | 98.37% | 96.93% | 96.53% | 95.67% | 96.97% | 97.33% | 94.47% | 93.9% | 95.9% | 94.33% | 93.5% | 95.97% | 95.23% | 93.47% | 94.3% | 94.77% | 94.6%
1475 | 98.7% | 98.33% | 96.93% | 96.53% | 95.67% | 96.97% | 97.33% | 94.47% | 93.9% | 95.9% | 94.33% | 93.5% | 95.97% | 95.23% | 93.47% | 94.3% | 94.77% | 94.6%
1476 | 98.7% | 98.33% | 96.93% | 96.53% | 95.67% | 96.97% | 97.3% | 94.47% | 93.9% | 95.9% | 94.33% | 93.5% | 95.97% | 95.23% | 93.43% | 94.3% | 94.77% | 94.6%
1477 | 98.7% | 98.33% | 96.93% | 96.53% | 95.67% | 96.97% | 97.3% | 94.47% | 93.9% | 95.9% | 94.33% | 93.5% | 95.97% | 95.23% | 93.43% | 94.3% | 94.73% | 94.6%
1478 | 98.7% | 98.33% | 96.93% | 96.53% | 95.67% | 96.97% | 97.3% | 94.47% | 93.9% | 95.9% | 94.33% | 93.5% | 95.97% | 95.23% | 93.43% | 94.3% | 94.73% | 94.6%
1479 | 98.7% | 98.33% | 96.93% | 96.53% | 95.67% | 96.97% | 97.3% | 94.47% | 93.9% | 95.9% | 94.33% | 93.5% | 95.93% | 95.23% | 93.43% | 94.3% | 94.73% | 94.57%
1480 | 98.7% | 98.33% | 96.93% | 96.53% | 95.67% | 96.97% | 97.3% | 94.43% | 93.9% | 95.9% | 94.33% | 93.5% | 95.93% | 95.23% | 93.43% | 94.27% | 94.73% | 94.57%
1481 | 98.7% | 98.33% | 96.93% | 96.53% | 95.67% | 96.97% | 97.3% | 94.43% | 93.9% | 95.9% | 94.33% | 93.5% | 95.93% | 95.2% | 93.43% | 94.27% | 94.73% | 94.57%
1482 | 98.7% | 98.33% | 96.93% | 96.53% | 95.67% | 96.97% | 97.3% | 94.43% | 93.87% | 95.9% | 94.33% | 93.5% | 95.93% | 95.2% | 93.43% | 94.27% | 94.73% | 94.57%
1483 | 98.7% | 98.33% | 96.93% | 96.5% | 95.67% | 96.97% | 97.3% | 94.43% | 93.87% | 95.87% | 94.33% | 93.47% | 95.93% | 95.2% | 93.43% | 94.27% | 94.73% | 94.57%
1484 | 98.7% | 98.33% | 96.93% | 96.5% | 95.67% | 96.93% | 97.3% | 94.43% | 93.87% | 95.87% | 94.33% | 93.47% | 95.93% | 95.2% | 93.43% | 94.27% | 94.7% | 94.57%
1485 | 98.7% | 98.33% | 96.93% | 96.5% | 95.67% | 96.93% | 97.3% | 94.43% | 93.87% | 95.87% | 94.33% | 93.47% | 95.93% | 95.2% | 93.43% | 94.27% | 94.7% | 94.57%
1486 | 98.67% | 98.33% | 96.93% | 96.5% | 95.63% | 96.93% | 97.3% | 94.43% | 93.87% | 95.87% | 94.33% | 93.47% | 95.93% | 95.2% | 93.43% | 94.27% | 94.7% | 94.57%
1487 | 98.67% | 98.33% | 96.93% | 96.5% | 95.63% | 96.93% | 97.3% | 94.43% | 93.87% | 95.87% | 94.3% | 93.47% | 95.93% | 95.2% | 93.43% | 94.23% | 94.7% | 94.57%
1488 | 98.67% | 98.33% | 96.93% | 96.5% | 95.63% | 96.93% | 97.3% | 94.43% | 93.87% | 95.87% | 94.3% | 93.47% | 95.93% | 95.2% | 93.43% | 94.23% | 94.7% | 94.57%
1489 | 98.67% | 98.33% | 96.93% | 96.5% | 95.63% | 96.93% | 97.3% | 94.43% | 93.87% | 95.87% | 94.3% | 93.47% | 95.93% | 95.2% | 93.43% | 94.23% | 94.7% | 94.57%
1490 | 98.67% | 98.33% | 96.9% | 96.5% | 95.63% | 96.93% | 97.3% | 94.43% | 93.87% | 95.87% | 94.3% | 93.47% | 95.9% | 95.2% | 93.43% | 94.23% | 94.7% | 94.53%
1491 | 98.67% | 98.33% | 96.9% | 96.5% | 95.63% | 96.93% | 97.27% | 94.43% | 93.87% | 95.87% | 94.3% | 93.47% | 95.9% | 95.17% | 93.4% | 94.23% | 94.7% | 94.53%
1492 | 98.67% | 98.3% | 96.9% | 96.5% | 95.63% | 96.93% | 97.27% | 94.43% | 93.87% | 95.87% | 94.3% | 93.47% | 95.9% | 95.17% | 93.4% | 94.23% | 94.7% | 94.53%
1493 | 98.67% | 98.3% | 96.9% | 96.5% | 95.63% | 96.93% | 97.27% | 94.43% | 93.87% | 95.87% | 94.3% | 93.47% | 95.9% | 95.17% | 93.4% | 94.23% | 94.7% | 94.53%
1494 | 98.67% | 98.3% | 96.9% | 96.5% | 95.63% | 96.93% | 97.27% | 94.43% | 93.87% | 95.87% | 94.3% | 93.47% | 95.9% | 95.17% | 93.4% | 94.2% | 94.67% | 94.53%
1495 | 98.67% | 98.3% | 96.9% | 96.5% | 95.63% | 96.93% | 97.27% | 94.43% | 93.83% | 95.83% | 94.3% | 93.47% | 95.9% | 95.17% | 93.4% | 94.2% | 94.67% | 94.53%
1496 | 98.67% | 98.3% | 96.9% | 96.5% | 95.63% | 96.93% | 97.27% | 94.43% | 93.83% | 95.83% | 94.3% | 93.47% | 95.9% | 95.17% | 93.4% | 94.2% | 94.67% | 94.53%
1497 | 98.67% | 98.3% | 96.9% | 96.47% | 95.63% | 96.93% | 97.27% | 94.43% | 93.83% | 95.83% | 94.3% | 93.47% | 95.9% | 95.17% | 93.4% | 94.2% | 94.67% | 94.53%
1498 | 98.67% | 98.3% | 96.9% | 96.47% | 95.6% | 96.93% | 97.27% | 94.43% | 93.83% | 95.83% | 94.3% | 93.47% | 95.87% | 95.17% | 93.4% | 94.2% | 94.67% | 94.53%
1499 | 98.67% | 98.3% | 96.9% | 96.47% | 95.6% | 96.93% | 97.27% | 94.43% | 93.83% | 95.83% | 94.3% | 93.47% | 95.87% | 95.13% | 93.4% | 94.2% | 94.67% | 94.53%
1500 | 98.67% | 98.3% | 96.9% | 96.47% | 95.6% | 96.93% | 97.27% | 94.43% | 93.83% | 95.83% | 94.3% | 93.47% | 95.87% | 95.13% | 93.4% | 94.2% | 94.67% | 94.53%
1501 | 98.67% | 98.3% | 96.9% | 96.47% | 95.6% | 96.93% | 97.27% | 94.43% | 93.83% | 95.83% | 94.3% | 93.47% | 95.87% | 95.13% | 93.4% | 94.2% | 94.67% | 94.53%
1502 | 98.67% | 98.3% | 96.9% | 96.47% | 95.6% | 96.93% | 97.23% | 94.4% | 93.83% | 95.83% | 94.3% | 93.47% | 95.87% | 95.13% | 93.4% | 94.2% | 94.67% | 94.53%
1503 | 98.67% | 98.3% | 96.9% | 96.47% | 95.6% | 96.93% | 97.23% | 94.4% | 93.83% | 95.83% | 94.3% | 93.47% | 95.87% | 95.13% | 93.4% | 94.2% | 94.63% | 94.5%
1504 | 98.67% | 98.3% | 96.9% | 96.47% | 95.6% | 96.9% | 97.23% | 94.4% | 93.83% | 95.83% | 94.27% | 93.47% | 95.87% | 95.13% | 93.4% | 94.17% | 94.63% | 94.5%
1505 | 98.67% | 98.3% | 96.9% | 96.47% | 95.6% | 96.9% | 97.23% | 94.4% | 93.83% | 95.8% | 94.27% | 93.47% | 95.87% | 95.13% | 93.4% | 94.17% | 94.63% | 94.5%
1506 | 98.67% | 98.3% | 96.9% | 96.47% | 95.6% | 96.9% | 97.23% | 94.4% | 93.8% | 95.8% | 94.27% | 93.47% | 95.87% | 95.13% | 93.37% | 94.17% | 94.63% | 94.5%
1507 | 98.67% | 98.3% | 96.9% | 96.47% | 95.6% | 96.9% | 97.23% | 94.4% | 93.8% | 95.8% | 94.27% | 93.47% | 95.87% | 95.13% | 93.37% | 94.17% | 94.63% | 94.5%
1508 | 98.67% | 98.3% | 96.9% | 96.47% | 95.6% | 96.9% | 97.23% | 94.4% | 93.8% | 95.8% | 94.27% | 93.47% | 95.87% | 95.13% | 93.37% | 94.17% | 94.63% | 94.5%
1509 | 98.67% | 98.3% | 96.9% | 96.47% | 95.6% | 96.9% | 97.23% | 94.4% | 93.8% | 95.8% | 94.27% | 93.47% | 95.83% | 95.13% | 93.37% | 94.17% | 94.63% | 94.5%
1510 | 98.67% | 98.3% | 96.9% | 96.47% | 95.6% | 96.9% | 97.23% | 94.4% | 93.8% | 95.8% | 94.27% | 93.47% | 95.83% | 95.1% | 93.37% | 94.17% | 94.6% | 94.5%
1511 | 98.67% | 98.3% | 96.87% | 96.47% | 95.6% | 96.9% | 97.23% | 94.4% | 93.8% | 95.8% | 94.27% | 93.47% | 95.83% | 95.1% | 93.37% | 94.17% | 94.6% | 94.5%
1512 | 98.67% | 98.3% | 96.87% | 96.47% | 95.6% | 96.9% | 97.23% | 94.4% | 93.8% | 95.8% | 94.27% | 93.47% | 95.83% | 95.1% | 93.37% | 94.17% | 94.6% | 94.5%
1513 | 98.67% | 98.3% | 96.87% | 96.47% | 95.6% | 96.9% | 97.23% | 94.4% | 93.8% | 95.8% | 94.27% | 93.47% | 95.83% | 95.1% | 93.37% | 94.17% | 94.6% | 94.5%
1514 | 98.67% | 98.3% | 96.87% | 96.43% | 95.6% | 96.9% | 97.23% | 94.4% | 93.8% | 95.8% | 94.27% | 93.43% | 95.83% | 95.1% | 93.37% | 94.13% | 94.6% | 94.5%
1515 | 98.67% | 98.3% | 96.87% | 96.43% | 95.6% | 96.9% | 97.23% | 94.4% | 93.8% | 95.8% | 94.27% | 93.43% | 95.83% | 95.1% | 93.37% | 94.13% | 94.6% | 94.47%
1516 | 98.67% | 98.3% | 96.87% | 96.43% | 95.6% | 96.9% | 97.23% | 94.4% | 93.8% | 95.8% | 94.27% | 93.43% | 95.83% | 95.1% | 93.37% | 94.13% | 94.6% | 94.47%
1517 | 98.67% | 98.3% | 96.87% | 96.43% | 95.6% | 96.9% | 97.23% | 94.4% | 93.8% | 95.8% | 94.27% | 93.43% | 95.83% | 95.1% | 93.37% | 94.13% | 94.6% | 94.47%
1518 | 98.67% | 98.3% | 96.87% | 96.43% | 95.57% | 96.9% | 97.23% | 94.4% | 93.77% | 95.8% | 94.27% | 93.43% | 95.83% | 95.1% | 93.37% | 94.13% | 94.6% | 94.47%
1519 | 98.67% | 98.3% | 96.87% | 96.43% | 95.57% | 96.9% | 97.23% | 94.4% | 93.77% | 95.8% | 94.27% | 93.43% | 95.83% | 95.1% | 93.37% | 94.13% | 94.6% | 94.47%
1520 | 98.67% | 98.3% | 96.87% | 96.43% | 95.57% | 96.9% | 97.23% | 94.4% | 93.77% | 95.8% | 94.27% | 93.43% | 95.83% | 95.1% | 93.37% | 94.13% | 94.6% | 94.47%
1522 | 98.67% | 98.3% | 96.87% | 96.43% | 95.57% | 96.9% | 97.23% | 94.4% | 93.77% | 95.8% | 94.23% | 93.43% | 95.8% | 95.1% | 93.37% | 94.13% | 94.57% | 94.47%
1523 | 98.67% | 98.3% | 96.87% | 96.43% | 95.57% | 96.9% | 97.23% | 94.4% | 93.77% | 95.8% | 94.23% | 93.43% | 95.8% | 95.1% | 93.33% | 94.13% | 94.57% | 94.47%
1524 | 98.67% | 98.3% | 96.87% | 96.43% | 95.57% | 96.9% | 97.23% | 94.4% | 93.77% | 95.77% | 94.23% | 93.43% | 95.8% | 95.1% | 93.33% | 94.13% | 94.57% | 94.47%
1525 | 98.67% | 98.3% | 96.87% | 96.43% | 95.57% | 96.9% | 97.2% | 94.4% | 93.77% | 95.77% | 94.23% | 93.43% | 95.8% | 95.1% | 93.33% | 94.13% | 94.57% | 94.47%
1526 | 98.67% | 98.3% | 96.87% | 96.43% | 95.57% | 96.9% | 97.2% | 94.37% | 93.77% | 95.77% | 94.23% | 93.43% | 95.8% | 95.07% | 93.33% | 94.13% | 94.57% | 94.47%
1527 | 98.67% | 98.3% | 96.87% | 96.43% | 95.57% | 96.9% | 97.2% | 94.37% | 93.77% | 95.77% | 94.23% | 93.43% | 95.8% | 95.07% | 93.33% | 94.1% | 94.57% | 94.47%
1528 | 98.67% | 98.3% | 96.87% | 96.43% | 95.57% | 96.9% | 97.2% | 94.37% | 93.77% | 95.77% | 94.23% | 93.43% | 95.8% | 95.07% | 93.33% | 94.1% | 94.57% | 94.47%
1529 | 98.67% | 98.3% | 96.87% | 96.43% | 95.57% | 96.9% | 97.2% | 94.37% | 93.77% | 95.77% | 94.23% | 93.43% | 95.8% | 95.07% | 93.33% | 94.1% | 94.57% | 94.47%
1530 | 98.67% | 98.3% | 96.87% | 96.43% | 95.57% | 96.9% | 97.2% | 94.37% | 93.77% | 95.77% | 94.23% | 93.43% | 95.8% | 95.07% | 93.33% | 94.1% | 94.57% | 94.47%
1531 | 98.67% | 98.27% | 96.87% | 96.4% | 95.57% | 96.87% | 97.2% | 94.37% | 93.77% | 95.77% | 94.23% | 93.4% | 95.8% | 95.07% | 93.33% | 94.1% | 94.53% | 94.43%
1532 | 98.67% | 98.27% | 96.87% | 96.4% | 95.57% | 96.87% | 97.2% | 94.37% | 93.77% | 95.77% | 94.23% | 93.4% | 95.77% | 95.07% | 93.33% | 94.1% | 94.53% | 94.43%
1533 | 98.67% | 98.27% | 96.87% | 96.4% | 95.57% | 96.87% | 97.2% | 94.37% | 93.77% | 95.77% | 94.23% | 93.4% | 95.77% | 95.07% | 93.33% | 94.1% | 94.53% | 94.43%
1534 | 98.63% | 98.27% | 96.87% | 96.4% | 95.57% | 96.87% | 97.2% | 94.37% | 93.77% | 95.77% | 94.23% | 93.4% | 95.77% | 95.07% | 93.3% | 94.07% | 94.53% | 94.43%
1535 | 98.63% | 98.27% | 96.87% | 96.4% | 95.57% | 96.87% | 97.2% | 94.33% | 93.77% | 95.77% | 94.2% | 93.4% | 95.77% | 95.07% | 93.3% | 94.07% | 94.53% | 94.43%
1536 | 98.63% | 98.27% | 96.87% | 96.4% | 95.53% | 96.87% | 97.2% | 94.33% | 93.77% | 95.77% | 94.2% | 93.4% | 95.77% | 95.03% | 93.3% | 94.07% | 94.53% | 94.43%
1537 | 98.63% | 98.27% | 96.83% | 96.4% | 95.53% | 96.87% | 97.2% | 94.33% | 93.73% | 95.77% | 94.2% | 93.4% | 95.77% | 95.03% | 93.3% | 94.07% | 94.53% | 94.43%
1538 | 98.63% | 98.27% | 96.83% | 96.4% | 95.53% | 96.87% | 97.17% | 94.33% | 93.73% | 95.77% | 94.2% | 93.4% | 95.77% | 95.03% | 93.3% | 94.07% | 94.53% | 94.43%
1539 | 98.63% | 98.27% | 96.83% | 96.4% | 95.53% | 96.87% | 97.17% | 94.33% | 93.73% | 95.77% | 94.2% | 93.4% | 95.77% | 95.03% | 93.3% | 94.07% | 94.53% | 94.43%
1540 | 98.63% | 98.27% | 96.83% | 96.4% | 95.53% | 96.87% | 97.17% | 94.33% | 93.73% | 95.77% | 94.2% | 93.4% | 95.77% | 95.03% | 93.3% | 94.07% | 94.53% | 94.43%
1541 | 98.63% | 98.27% | 96.83% | 96.4% | 95.53% | 96.87% | 97.17% | 94.33% | 93.73% | 95.77% | 94.2% | 93.4% | 95.77% | 95.03% | 93.3% | 94.07% | 94.5% | 94.4%
1542 | 98.63% | 98.27% | 96.83% | 96.4% | 95.53% | 96.87% | 97.17% | 94.33% | 93.73% | 95.73% | 94.2% | 93.4% | 95.77% | 95.03% | 93.3% | 94.07% | 94.5% | 94.4%
1543 | 98.63% | 98.27% | 96.83% | 96.4% | 95.53% | 96.87% | 97.17% | 94.33% | 93.73% | 95.73% | 94.2% | 93.4% | 95.77% | 95.03% | 93.3% | 94.03% | 94.5% | 94.4%
1544 | 98.63% | 98.27% | 96.83% | 96.4% | 95.53% | 96.83% | 97.17% | 94.33% | 93.73% | 95.73% | 94.2% | 93.37% | 95.77% | 95.03% | 93.3% | 94.03% | 94.5% | 94.4%
1545 | 98.63% | 98.27% | 96.83% | 96.4% | 95.53% | 96.83% | 97.17% | 94.33% | 93.73% | 95.73% | 94.2% | 93.37% | 95.77% | 95% | 93.3% | 94.03% | 94.5% | 94.4%
1546 | 98.63% | 98.27% | 96.83% | 96.4% | 95.53% | 96.83% | 97.17% | 94.33% | 93.73% | 95.73% | 94.2% | 93.37% | 95.73% | 95% | 93.3% | 94.03% | 94.5% | 94.4%
1547 | 98.63% | 98.27% | 96.83% | 96.4% | 95.53% | 96.83% | 97.17% | 94.33% | 93.73% | 95.73% | 94.2% | 93.37% | 95.73% | 95% | 93.3% | 94.03% | 94.5% | 94.4%
1548 | 98.63% | 98.27% | 96.83% | 96.4% | 95.53% | 96.83% | 97.17% | 94.33% | 93.73% | 95.73% | 94.2% | 93.37% | 95.73% | 95% | 93.3% | 94.03% | 94.5% | 94.4%
1549 | 98.63% | 98.27% | 96.83% | 96.4% | 95.53% | 96.83% | 97.17% | 94.33% | 93.73% | 95.73% | 94.17% | 93.37% | 95.73% | 95% | 93.3% | 94.03% | 94.5% | 94.4%
1550 | 98.63% | 98.27% | 96.83% | 96.4% | 95.53% | 96.83% | 97.17% | 94.3% | 93.73% | 95.73% | 94.17% | 93.37% | 95.73% | 95% | 93.3% | 94.03% | 94.5% | 94.4%
1551 | 98.63% | 98.23% | 96.83% | 96.4% | 95.53% | 96.83% | 97.17% | 94.3% | 93.73% | 95.73% | 94.17% | 93.37% | 95.73% | 95% | 93.3% | 94.03% | 94.5% | 94.4%
1552 | 98.63% | 98.23% | 96.83% | 96.4% | 95.53% | 96.83% | 97.17% | 94.3% | 93.7% | 95.73% | 94.17% | 93.37% | 95.73% | 95% | 93.27% | 94% | 94.47% | 94.4%
1553 | 98.63% | 98.23% | 96.83% | 96.4% | 95.5% | 96.83% | 97.17% | 94.3% | 93.7% | 95.7% | 94.17% | 93.37% | 95.73% | 95% | 93.27% | 94% | 94.47% | 94.4%
1554 | 98.63% | 98.23% | 96.83% | 96.37% | 95.5% | 96.83% | 97.13% | 94.3% | 93.7% | 95.7% | 94.17% | 93.37% | 95.73% | 95% | 93.27% | 94% | 94.47% | 94.37%
1555 | 98.63% | 98.23% | 96.83% | 96.37% | 95.5% | 96.83% | 97.13% | 94.3% | 93.7% | 95.7% | 94.17% | 93.37% | 95.73% | 95% | 93.27% | 94% | 94.47% | 94.37%
1556 | 98.63% | 98.23% | 96.83% | 96.37% | 95.5% | 96.8% | 97.13% | 94.3% | 93.7% | 95.7% | 94.17% | 93.37% | 95.73% | 95% | 93.27% | 94% | 94.47% | 94.37%
1557 | 98.63% | 98.23% | 96.83% | 96.37% | 95.5% | 96.8% | 97.13% | 94.3% | 93.7% | 95.7% | 94.17% | 93.33% | 95.73% | 95% | 93.27% | 94% | 94.47% | 94.37%
1558 | 98.63% | 98.23% | 96.83% | 96.37% | 95.5% | 96.8% | 97.13% | 94.3% | 93.7% | 95.7% | 94.17% | 93.33% | 95.7% | 95% | 93.27% | 94% | 94.47% | 94.37%
1559 | 98.63% | 98.23% | 96.83% | 96.37% | 95.5% | 96.8% | 97.13% | 94.3% | 93.7% | 95.7% | 94.17% | 93.33% | 95.7% | 95% | 93.27% | 94% | 94.47% | 94.37%
1560 | 98.63% | 98.23% | 96.8% | 96.37% | 95.5% | 96.8% | 97.13% | 94.3% | 93.7% | 95.7% | 94.17% | 93.33% | 95.7% | 95% | 93.23% | 93.97% | 94.47% | 94.37%
1561 | 98.63% | 98.23% | 96.8% | 96.37% | 95.5% | 96.8% | 97.13% | 94.3% | 93.7% | 95.7% | 94.17% | 93.33% | 95.7% | 95% | 93.23% | 93.97% | 94.47% | 94.37%
1562 | 98.63% | 98.2% | 96.8% | 96.37% | 95.5% | 96.8% | 97.13% | 94.3% | 93.7% | 95.7% | 94.17% | 93.33% | 95.7% | 94.97% | 93.23% | 93.97% | 94.47% | 94.37%
1563 | 98.6% | 98.2% | 96.8% | 96.37% | 95.5% | 96.8% | 97.13% | 94.27% | 93.67% | 95.7% | 94.17% | 93.33% | 95.7% | 94.97% | 93.23% | 93.97% | 94.43% | 94.37%
1564 | 98.6% | 98.2% | 96.8% | 96.37% | 95.5% | 96.8% | 97.13% | 94.27% | 93.67% | 95.7% | 94.13% | 93.33% | 95.7% | 94.97% | 93.23% | 93.97% | 94.43% | 94.37%
1565 | 98.6% | 98.2% | 96.8% | 96.37% | 95.5% | 96.8% | 97.13% | 94.27% | 93.67% | 95.7% | 94.13% | 93.33% | 95.7% | 94.97% | 93.23% | 93.97% | 94.43% | 94.37%
1566 | 98.6% | 98.2% | 96.8% | 96.37% | 95.5% | 96.8% | 97.13% | 94.27% | 93.67% | 95.7% | 94.13% | 93.33% | 95.7% | 94.97% | 93.23% | 93.97% | 94.43% | 94.37%
1567 | 98.6% | 98.2% | 96.8% | 96.37% | 95.5% | 96.8% | 97.1% | 94.27% | 93.67% | 95.7% | 94.13% | 93.33% | 95.7% | 94.97% | 93.23% | 93.93% | 94.43% | 94.37%
1568 | 98.6% | 98.2% | 96.8% | 96.37% | 95.5% | 96.8% | 97.1% | 94.27% | 93.67% | 95.67% | 94.13% | 93.33% | 95.67% | 94.97% | 93.23% | 93.93% | 94.43% | 94.37%
1569 | 98.6% | 98.2% | 96.8% | 96.33% | 95.5% | 96.8% | 97.1% | 94.27% | 93.67% | 95.67% | 94.13% | 93.33% | 95.67% | 94.97% | 93.2% | 93.93% | 94.43% | 94.33%
1570 | 98.6% | 98.2% | 96.8% | 96.33% | 95.5% | 96.8% | 97.1% | 94.27% | 93.67% | 95.67% | 94.13% | 93.33% | 95.67% | 94.97% | 93.2% | 93.93% | 94.43% | 94.33%
1571 | 98.6% | 98.2% | 96.8% | 96.33% | 95.5% | 96.8% | 97.1% | 94.27% | 93.67% | 95.67% | 94.13% | 93.33% | 95.67% | 94.97% | 93.2% | 93.93% | 94.43% | 94.33%
1572 | 98.6% | 98.2% | 96.8% | 96.33% | 95.5% | 96.8% | 97.1% | 94.27% | 93.63% | 95.67% | 94.13% | 93.33% | 95.67% | 94.97% | 93.2% | 93.93% | 94.43% | 94.33%
1573 | 98.6% | 98.2% | 96.77% | 96.33% | 95.5% | 96.8% | 97.1% | 94.27% | 93.63% | 95.67% | 94.13% | 93.33% | 95.67% | 94.97% | 93.2% | 93.93% | 94.43% | 94.33%
1574 | 98.6% | 98.2% | 96.77% | 96.33% | 95.5% | 96.8% | 97.1% | 94.27% | 93.63% | 95.67% | 94.13% | 93.33% | 95.67% | 94.97% | 93.2% | 93.9% | 94.43% | 94.33%
1575 | 98.6% | 98.2% | 96.77% | 96.33% | 95.5% | 96.8% | 97.1% | 94.27% | 93.63% | 95.67% | 94.13% | 93.33% | 95.67% | 94.97% | 93.2% | 93.9% | 94.43% | 94.33%
1576 | 98.6% | 98.2% | 96.77% | 96.33% | 95.47% | 96.8% | 97.1% | 94.23% | 93.63% | 95.63% | 94.13% | 93.33% | 95.67% | 94.97% | 93.2% | 93.9% | 94.43% | 94.33%
1577 | 98.6% | 98.2% | 96.77% | 96.33% | 95.47% | 96.8% | 97.1% | 94.23% | 93.63% | 95.63% | 94.13% | 93.33% | 95.67% | 94.97% | 93.2% | 93.9% | 94.43% | 94.33%
1578 | 98.6% | 98.2% | 96.77% | 96.33% | 95.47% | 96.8% | 97.1% | 94.23% | 93.63% | 95.63% | 94.13% | 93.3% | 95.67% | 94.97% | 93.2% | 93.9% | 94.43% | 94.33%
1579 | 98.6% | 98.2% | 96.77% | 96.33% | 95.47% | 96.8% | 97.1% | 94.23% | 93.63% | 95.63% | 94.13% | 93.3% | 95.67% | 94.97% | 93.2% | 93.9% | 94.43% | 94.33%
1580 | 98.57% | 98.2% | 96.77% | 96.33% | 95.47% | 96.8% | 97.1% | 94.23% | 93.63% | 95.63% | 94.13% | 93.3% | 95.63% | 94.97% | 93.2% | 93.9% | 94.43% | 94.3%
1581 | 98.57% | 98.2% | 96.77% | 96.33% | 95.47% | 96.8% | 97.1% | 94.23% | 93.63% | 95.63% | 94.13% | 93.3% | 95.63% | 94.93% | 93.2% | 93.9% | 94.43% | 94.3%
1582 | 98.57% | 98.2% | 96.77% | 96.33% | 95.47% | 96.8% | 97.1% | 94.23% | 93.63% | 95.63% | 94.13% | 93.3% | 95.63% | 94.93% | 93.2% | 93.9% | 94.4% | 94.3%
1583 | 98.57% | 98.2% | 96.77% | 96.3% | 95.47% | 96.8% | 97.1% | 94.23% | 93.63% | 95.63% | 94.1% | 93.3% | 95.63% | 94.93% | 93.2% | 93.87% | 94.4% | 94.3%
1585 | 98.57% | 98.2% | 96.77% | 96.3% | 95.47% | 96.8% | 97.1% | 94.23% | 93.63% | 95.63% | 94.1% | 93.3% | 95.63% | 94.93% | 93.2% | 93.87% | 94.4% | 94.3%
1586 | 98.57% | 98.2% | 96.77% | 96.3% | 95.47% | 96.77% | 97.1% | 94.23% | 93.6% | 95.63% | 94.1% | 93.3% | 95.63% | 94.93% | 93.2% | 93.87% | 94.4% | 94.3%
1587 | 98.57% | 98.2% | 96.77% | 96.3% | 95.47% | 96.77% | 97.1% | 94.23% | 93.6% | 95.63% | 94.1% | 93.3% | 95.63% | 94.93% | 93.17% | 93.87% | 94.4% | 94.3%
1588 | 98.57% | 98.2% | 96.77% | 96.3% | 95.47% | 96.77% | 97.1% | 94.23% | 93.6% | 95.63% | 94.1% | 93.3% | 95.63% | 94.93% | 93.17% | 93.87% | 94.4% | 94.3%
1589 | 98.57% | 98.2% | 96.77% | 96.3% | 95.47% | 96.77% | 97.1% | 94.23% | 93.6% | 95.63% | 94.1% | 93.3% | 95.63% | 94.93% | 93.17% | 93.87% | 94.4% | 94.3%
1590 | 98.57% | 98.2% | 96.77% | 96.3% | 95.47% | 96.77% | 97.07% | 94.23% | 93.6% | 95.63% | 94.1% | 93.27% | 95.6% | 94.93% | 93.17% | 93.87% | 94.4% | 94.3%
1591 | 98.57% | 98.2% | 96.77% | 96.3% | 95.47% | 96.77% | 97.07% | 94.23% | 93.6% | 95.63% | 94.1% | 93.27% | 95.6% | 94.93% | 93.17% | 93.87% | 94.4% | 94.3%
1592 | 98.57% | 98.2% | 96.77% | 96.3% | 95.47% | 96.77% | 97.07% | 94.23% | 93.6% | 95.63% | 94.1% | 93.27% | 95.6% | 94.93% | 93.17% | 93.87% | 94.4% | 94.27%
1593 | 98.57% | 98.2% | 96.73% | 96.3% | 95.47% | 96.77% | 97.07% | 94.23% | 93.6% | 95.63% | 94.1% | 93.27% | 95.6% | 94.93% | 93.17% | 93.87% | 94.4% | 94.27%
1594 | 98.57% | 98.17% | 96.73% | 96.3% | 95.47% | 96.77% | 97.07% | 94.23% | 93.6% | 95.63% | 94.1% | 93.27% | 95.6% | 94.93% | 93.17% | 93.87% | 94.37% | 94.27%
1595 | 98.57% | 98.17% | 96.73% | 96.3% | 95.47% | 96.77% | 97.07% | 94.23% | 93.6% | 95.63% | 94.1% | 93.27% | 95.6% | 94.93% | 93.17% | 93.87% | 94.37% | 94.27%
1596 | 98.57% | 98.17% | 96.73% | 96.3% | 95.47% | 96.77% | 97.07% | 94.23% | 93.6% | 95.63% | 94.1% | 93.27% | 95.6% | 94.93% | 93.17% | 93.87% | 94.37% | 94.27%
1597 | 98.57% | 98.17% | 96.73% | 96.3% | 95.43% | 96.77% | 97.07% | 94.23% | 93.6% | 95.6% | 94.07% | 93.27% | 95.6% | 94.9% | 93.17% | 93.87% | 94.37% | 94.27%
1598 | 98.57% | 98.17% | 96.73% | 96.3% | 95.43% | 96.77% | 97.07% | 94.23% | 93.6% | 95.6% | 94.07% | 93.27% | 95.57% | 94.9% | 93.17% | 93.83% | 94.37% | 94.27%
1599 | 98.57% | 98.17% | 96.73% | 96.3% | 95.43% | 96.77% | 97.07% | 94.23% | 93.6% | 95.6% | 94.07% | 93.27% | 95.57% | 94.9% | 93.13% | 93.83% | 94.37% | 94.27%
1600 | 98.57% | 98.17% | 96.73% | 96.3% | 95.43% | 96.77% | 97.07% | 94.23% | 93.6% | 95.6% | 94.07% | 93.27% | 95.57% | 94.9% | 93.13% | 93.83% | 94.37% | 94.27%
1601 | 98.57% | 98.17% | 96.73% | 96.3% | 95.43% | 96.77% | 97.07% | 94.2% | 93.6% | 95.6% | 94.07% | 93.27% | 95.57% | 94.9% | 93.13% | 93.83% | 94.37% | 94.27%
1602 | 98.57% | 98.17% | 96.73% | 96.3% | 95.43% | 96.77% | 97.03% | 94.2% | 93.57% | 95.6% | 94.07% | 93.27% | 95.57% | 94.9% | 93.13% | 93.83% | 94.37% | 94.27%
1603 | 98.57% | 98.17% | 96.73% | 96.3% | 95.43% | 96.77% | 97.03% | 94.2% | 93.57% | 95.6% | 94.07% | 93.27% | 95.57% | 94.9% | 93.13% | 93.83% | 94.33% | 94.27%
1604 | 98.57% | 98.17% | 96.73% | 96.27% | 95.43% | 96.77% | 97.03% | 94.2% | 93.57% | 95.6% | 94.07% | 93.27% | 95.57% | 94.9% | 93.13% | 93.83% | 94.33% | 94.23%
1605 | 98.57% | 98.17% | 96.73% | 96.3% | 95.4% | 96.77% | 97.03% | 94.2% | 93.57% | 95.6% | 94.07% | 93.23% | 95.57% | 94.9% | 93.13% | 93.83% | 94.33% | 94.23%
1606 | 98.57% | 98.17% | 96.73% | 96.27% | 95.4% | 96.77% | 97.03% | 94.2% | 93.57% | 95.6% | 94.07% | 93.23% | 95.57% | 94.9% | 93.13% | 93.83% | 94.33% | 94.23%
1607 | 98.57% | 98.17% | 96.73% | 96.27% | 95.4% | 96.77% | 97.03% | 94.2% | 93.57% | 95.6% | 94.07% | 93.23% | 95.57% | 94.9% | 93.13% | 93.8% | 94.33% | 94.23%
1608 | 98.57% | 98.17% | 96.73% | 96.27% | 95.4% | 96.77% | 97.03% | 94.17% | 93.57% | 95.6% | 94.07% | 93.23% | 95.57% | 94.9% | 93.13% | 93.8% | 94.33% | 94.23%
1609 | 98.57% | 98.17% | 96.73% | 96.27% | 95.4% | 96.77% | 97.03% | 94.17% | 93.57% | 95.57% | 94.07% | 93.23% | 95.57% | 94.9% | 93.13% | 93.8% | 94.33% | 94.23%
1610 | 98.57% | 98.17% | 96.73% | 96.27% | 95.4% | 96.77% | 97.03% | 94.17% | 93.57% | 95.57% | 94.07% | 93.23% | 95.57% | 94.9% | 93.13% | 93.8% | 94.33% | 94.23%
1611 | 98.57% | 98.17% | 96.73% | 96.27% | 95.4% | 96.77% | 97.03% | 94.17% | 93.57% | 95.57% | 94.03% | 93.23% | 95.57% | 94.9% | 93.13% | 93.8% | 94.33% | 94.23%
1612 | 98.57% | 98.17% | 96.73% | 96.27% | 95.4% | 96.77% | 97.03% | 94.17% | 93.57% | 95.57% | 94.03% | 93.23% | 95.53% | 94.9% | 93.1% | 93.8% | 94.33% | 94.23%
1613 | 98.57% | 98.17% | 96.73% | 96.27% | 95.4% | 96.77% | 97.03% | 94.17% | 93.57% | 95.57% | 94.03% | 93.23% | 95.53% | 94.9% | 93.1% | 93.8% | 94.33% | 94.23%
1614 | 98.57% | 98.17% | 96.73% | 96.27% | 95.37% | 96.77% | 97.03% | 94.17% | 93.57% | 95.57% | 94.03% | 93.23% | 95.53% | 94.9% | 93.1% | 93.8% | 94.33% | 94.23%
1615 | 98.57% | 98.17% | 96.7% | 96.27% | 95.37% | 96.77% | 97.03% | 94.17% | 93.57% | 95.57% | 94.03% | 93.23% | 95.53% | 94.9% | 93.1% | 93.8% | 94.33% | 94.2%
1616 | 98.57% | 98.17% | 96.7% | 96.27% | 95.37% | 96.77% | 97.03% | 94.17% | 93.57% | 95.57% | 94.03% | 93.23% | 95.53% | 94.9% | 93.1% | 93.77% | 94.3% | 94.2%
1617 | 98.57% | 98.17% | 96.7% | 96.27% | 95.37% | 96.77% | 97.03% | 94.17% | 93.57% | 95.57% | 94.03% | 93.23% | 95.53% | 94.9% | 93.1% | 93.77% | 94.3% | 94.2%
1618 | 98.57% | 98.17% | 96.7% | 96.27% | 95.37% | 96.77% | 97.03% | 94.17% | 93.57% | 95.57% | 94.03% | 93.23% | 95.53% | 94.9% | 93.1% | 93.77% | 94.3% | 94.2%
1620 | 98.57% | 98.17% | 96.7% | 96.27% | 95.37% | 96.77% | 97.03% | 94.17% | 93.57% | 95.57% | 94.03% | 93.23% | 95.53% | 94.9% | 93.1% | 93.77% | 94.3% | 94.2%
1620 | 98.53% | 98.17% | 96.7% | 96.27% | 95.37% | 96.73% | 97.03% | 94.17% | 93.57% | 95.57% | 94.03% | 93.23% | 95.53% | 94.87% | 93.1% | 93.77% | 94.3% | 94.2%
1621 | 98.53% | 98.17% | 96.7% | 96.23% | 95.37% | 96.73% | 97% | 94.17% | 93.57% | 95.57% | 94.03% | 93.23% | 95.5% | 94.87% | 93.1% | 93.77% | 94.3% | 94.2%
1622 | 98.53% | 98.13% | 96.7% | 96.23% | 95.37% | 96.73% | 97% | 94.17% | 93.57% | 95.53% | 94.03% | 93.23% | 95.5% | 94.87% | 93.1% | 93.77% | 94.3% | 94.2%
1623 | 98.53% | 98.13% | 96.7% | 96.23% | 95.37% | 96.73% | 97% | 94.17% | 93.57% | 95.53% | 94.03% | 93.23% | 95.5% | 94.87% | 93.1% | 93.77% | 94.3% | 94.2%
1624 | 98.53% | 98.13% | 96.7% | 96.23% | 95.37% | 96.73% | 97% | 94.17% | 93.57% | 95.53% | 94.03% | 93.23% | 95.5% | 94.87% | 93.1% | 93.73% | 94.3% | 94.2%
1625 | 98.53% | 98.13% | 96.7% | 96.23% | 95.37% | 96.73% | 97% | 94.17% | 93.57% | 95.53% | 94.03% | 93.23% | 95.5% | 94.87% | 93.1% | 93.73% | 94.3% | 94.17%
1627 | 98.53% | 98.13% | 96.7% | 96.23% | 95.37% | 96.73% | 97% | 94.17% | 93.57% | 95.53% | 94.03% | 93.23% | 95.5% | 94.87% | 93.1% | 93.73% | 94.3% | 94.17%
1627 | 98.53% | 98.13% | 96.7% | 96.23% | 95.37% | 96.73% | 97% | 94.13% | 93.57% | 95.53% | 94% | 93.2% | 95.5% | 94.87% | 93.1% | 93.73% | 94.27% | 94.17%
1628 | 98.53% | 98.13% | 96.7% | 96.23% | 95.37% | 96.73% | 97% | 94.13% | 93.57% | 95.53% | 94% | 93.2% | 95.5% | 94.87% | 93.1% | 93.73% | 94.27% | 94.17%
1629 | 98.53% | 98.13% | 96.7% | 96.23% | 95.37% | 96.73% | 97% | 94.13% | 93.53% | 95.53% | 94% | 93.2% | 95.5% | 94.87% | 93.1% | 93.73% | 94.27% | 94.17%
1630 | 98.53% | 98.13% | 96.7% | 96.23% | 95.37% | 96.73% | 97% | 94.13% | 93.53% | 95.53% | 94% | 93.2% | 95.5% | 94.87% | 93.07% | 93.73% | 94.27% | 94.17%
1631 | 98.53% | 98.13% | 96.7% | 96.23% | 95.37% | 96.73% | 97% | 94.13% | 93.53% | 95.53% | 94% | 93.2% | 95.47% | 94.87% | 93.07% | 93.7% | 94.27% | 94.17%
1632 | 98.53% | 98.13% | 96.7% | 96.23% | 95.37% | 96.73% | 97% | 94.13% | 93.53% | 95.53% | 94% | 93.2% | 95.47% | 94.87% | 93.07% | 93.7% | 94.27% | 94.17%
1634 | 98.53% | 98.13% | 96.7% | 96.2% | 95.37% | 96.73% | 97% | 94.13% | 93.53% | 95.53% | 94% | 93.2% | 95.47% | 94.83% | 93.07% | 93.7% | 94.27% | 94.17%
1634 | 98.53% | 98.13% | 96.7% | 96.2% | 95.37% | 96.73% | 97% | 94.13% | 93.53% | 95.53% | 94% | 93.2% | 95.47% | 94.83% | 93.07% | 93.7% | 94.27% | 94.17%
1635 | 98.53% | 98.13% | 96.7% | 96.2% | 95.37% | 96.73% | 96.97% | 94.13% | 93.53% | 95.5% | 94% | 93.2% | 95.47% | 94.83% | 93.07% | 93.7% | 94.27% | 94.17%
1636 | 98.53% | 98.13% | 96.7% | 96.2% | 95.37% | 96.73% | 96.97% | 94.13% | 93.53% | 95.5% | 94% | 93.2% | 95.47% | 94.83% | 93.07% | 93.7% | 94.27% | 94.17%
1637 | 98.53% | 98.13% | 96.7% | 96.2% | 95.37% | 96.73% | 96.97% | 94.13% | 93.53% | 95.5% | 94% | 93.2% | 95.47% | 94.83% | 93.07% | 93.7% | 94.27% | 94.13%
1638 | 98.53% | 98.13% | 96.7% | 96.2% | 95.37% | 96.73% | 96.97% | 94.13% | 93.53% | 95.5% | 94% | 93.2% | 95.47% | 94.83% | 93.07% | 93.67% | 94.27% | 94.13%
1639 | 98.53% | 98.13% | 96.7% | 96.2% | 95.37% | 96.73% | 96.97% | 94.13% | 93.53% | 95.5% | 94% | 93.2% | 95.47% | 94.83% | 93.07% | 93.67% | 94.27% | 94.13%
1641 | 98.53% | 98.13% | 96.7% | 96.2% | 95.33% | 96.73% | 96.97% | 94.13% | 93.53% | 95.5% | 94% | 93.2% | 95.47% | 94.83% | 93.03% | 93.67% | 94.27% | 94.13%
1641 | 98.53% | 98.13% | 96.7% | 96.2% | 95.33% | 96.7% | 96.97% | 94.13% | 93.53% | 95.5% | 94% | 93.17% | 95.47% | 94.83% | 93.03% | 93.67% | 94.27% | 94.13%
1642 | 98.53% | 98.13% | 96.7% | 96.2% | 95.33% | 96.7% | 96.97% | 94.13% | 93.53% | 95.5% | 93.97% | 93.17% | 95.47% | 94.83% | 93.03% | 93.67% | 94.27% | 94.13%
1643 | 98.53% | 98.13% | 96.7% | 96.2% | 95.33% | 96.7% | 96.97% | 94.13% | 93.5% | 95.5% | 93.97% | 93.17% | 95.43% | 94.83% | 93.03% | 93.67% | 94.23% | 94.13%
1644 | 98.53% | 98.13% | 96.7% | 96.2% | 95.33% | 96.7% | 96.97% | 94.13% | 93.5% | 95.5% | 93.97% | 93.17% | 95.43% | 94.8% | 93.03% | 93.67% | 94.23% | 94.13%
1646 | 98.53% | 98.13% | 96.7% | 96.2% | 95.33% | 96.7% | 96.93% | 94.13% | 93.5% | 95.5% | 93.97% | 93.17% | 95.43% | 94.8% | 93.03% | 93.67% | 94.23% | 94.13%
1647 | 98.53% | 98.13% | 96.7% | 96.2% | 95.33% | 96.7% | 96.93% | 94.13% | 93.5% | 95.5% | 93.97% | 93.17% | 95.43% | 94.8% | 93.03% | 93.63% | 94.23% | 94.13%
1648 | 98.53% | 98.13% | 96.7% | 96.2% | 95.33% | 96.7% | 96.93% | 94.13% | 93.5% | 95.5% | 93.97% | 93.17% | 95.43% | 94.8% | 93.03% | 93.63% | 94.23% | 94.13%
1649 | 98.53% | 98.13% | 96.7% | 96.2% | 95.33% | 96.7% | 96.93% | 94.13% | 93.5% | 95.47% | 93.97% | 93.17% | 95.43% | 94.8% | 93.03% | 93.63% | 94.23% | 94.13%
1650 | 98.53% | 98.13% | 96.7% | 96.17% | 95.33% | 96.7% | 96.93% | 94.13% | 93.5% | 95.47% | 93.97% | 93.17% | 95.43% | 94.8% | 93.03% | 93.63% | 94.23% | 94.1%
1651 | 98.53% | 98.13% | 96.7% | 96.17% | 95.33% | 96.7% | 96.93% | 94.1% | 93.5% | 95.47% | 93.97% | 93.17% | 95.43% | 94.8% | 93.03% | 93.63% | 94.23% | 94.1%
1652 | 98.53% | 98.13% | 96.7% | 96.17% | 95.33% | 96.67% | 96.93% | 94.1% | 93.5% | 95.47% | 93.97% | 93.17% | 95.43% | 94.8% | 93.03% | 93.63% | 94.23% | 94.1%
1653 | 98.53% | 98.13% | 96.7% | 96.17% | 95.33% | 96.67% | 96.93% | 94.1% | 93.5% | 95.47% | 93.97% | 93.17% | 95.43% | 94.8% | 93.03% | 93.63% | 94.23% | 94.1%
1654 | 98.53% | 98.13% | 96.7% | 96.17% | 95.33% | 96.67% | 96.93% | 94.1% | 93.5% | 95.47% | 93.97% | 93.17% | 95.43% | 94.8% | 93.03% | 93.6% | 94.2% | 94.1%
1655 | 98.53% | 98.13% | 96.7% | 96.17% | 95.33% | 96.67% | 96.93% | 94.1% | 93.5% | 95.47% | 93.97% | 93.17% | 95.4% | 94.8% | 93.03% | 93.6% | 94.2% | 94.1%
1656 | 98.53% | 98.13% | 96.7% | 96.17% | 95.33% | 96.67% | 96.93% | 94.1% | 93.5% | 95.47% | 93.97% | 93.17% | 95.4% | 94.8% | 93.03% | 93.6% | 94.2% | 94.1%
1657 | 98.53% | 98.13% | 96.7% | 96.17% | 95.33% | 96.67% | 96.93% | 94.1% | 93.5% | 95.47% | 93.93% | 93.17% | 95.4% | 94.8% | 93.03% | 93.6% | 94.2% | 94.1%
1658 | 98.53% | 98.13% | 96.7% | 96.17% | 95.33% | 96.67% | 96.93% | 94.1% | 93.5% | 95.47% | 93.93% | 93.17% | 95.4% | 94.8% | 93% | 93.6% | 94.2% | 94.1%
1659 | 98.53% | 98.13% | 96.7% | 96.17% | 95.33% | 96.67% | 96.93% | 94.1% | 93.5% | 95.47% | 93.93% | 93.17% | 95.4% | 94.8% | 93% | 93.6% | 94.2% | 94.1%
1660 | 98.53% | 98.13% | 96.7% | 96.17% | 95.33% | 96.67% | 96.93% | 94.1% | 93.5% | 95.47% | 93.93% | 93.17% | 95.4% | 94.8% | 93% | 93.6% | 94.2% | 94.1%
1661 | 98.53% | 98.13% | 96.7% | 96.17% | 95.33% | 96.67% | 96.93% | 94.1% | 93.5% | 95.47% | 93.93% | 93.17% | 95.4% | 94.8% | 93% | 93.6% | 94.17% | 94.1%
1662 | 98.53% | 98.13% | 96.7% | 96.17% | 95.33% | 96.67% | 96.93% | 94.1% | 93.5% | 95.47% | 93.93% | 93.17% | 95.37% | 94.8% | 93% | 93.57% | 94.17% | 94.07%
1663 | 98.53% | 98.13% | 96.7% | 96.17% | 95.33% | 96.67% | 96.93% | 94.1% | 93.5% | 95.47% | 93.93% | 93.17% | 95.37% | 94.77% | 93% | 93.57% | 94.17% | 94.07%
1664 | 98.53% | 98.13% | 96.7% | 96.17% | 95.33% | 96.67% | 96.93% | 94.1% | 93.47% | 95.47% | 93.93% | 93.13% | 95.37% | 94.77% | 93% | 93.57% | 94.17% | 94.07%
1665 | 98.53% | 98.13% | 96.7% | 96.17% | 95.3% | 96.67% | 96.93% | 94.1% | 93.47% | 95.47% | 93.93% | 93.13% | 95.37% | 94.77% | 93% | 93.57% | 94.17% | 94.07%
1666 | 98.5% | 98.13% | 96.7% | 96.17% | 95.3% | 96.67% | 96.9% | 94.1% | 93.47% | 95.47% | 93.93% | 93.13% | 95.37% | 94.77% | 93% | 93.57% | 94.17% | 94.07%
1667 | 98.5% | 98.13% | 96.7% | 96.17% | 95.3% | 96.67% | 96.9% | 94.1% | 93.47% | 95.47% | 93.93% | 93.13% | 95.37% | 94.77% | 93% | 93.57% | 94.17% | 94.07%
1668 | 98.5% | 98.13% | 96.7% | 96.17% | 95.3% | 96.67% | 96.9% | 94.1% | 93.47% | 95.43% | 93.93% | 93.13% | 95.37% | 94.77% | 93% | 93.57% | 94.17% | 94.07%
1669 | 98.5% | 98.13% | 96.7% | 96.17% | 95.3% | 96.67% | 96.9% | 94.1% | 93.47% | 95.43% | 93.9% | 93.13% | 95.37% | 94.77% | 93% | 93.57% | 94.17% | 94.07%
1670 | 98.5% | 98.13% | 96.7% | 96.17% | 95.3% | 96.67% | 96.9% | 94.1% | 93.47% | 95.43% | 93.9% | 93.13% | 95.33% | 94.77% | 93% | 93.57% | 94.17% | 94.07%
1671 | 98.5% | 98.13% | 96.67% | 96.17% | 95.3% | 96.67% | 96.9% | 94.1% | 93.47% | 95.43% | 93.9% | 93.13% | 95.33% | 94.73% | 93% | 93.57% | 94.17% | 94.07%
1672 | 98.5% | 98.13% | 96.67% | 96.17% | 95.3% | 96.67% | 96.9% | 94.07% | 93.47% | 95.43% | 93.9% | 93.13% | 95.33% | 94.73% | 93% | 93.57% | 94.17% | 94.07%
1673 | 98.5% | 98.13% | 96.67% | 96.17% | 95.3% | 96.67% | 96.9% | 94.07% | 93.47% | 95.43% | 93.9% | 93.13% | 95.33% | 94.73% | 93% | 93.57% | 94.17% | 94.07%
1674 | 98.5% | 98.13% | 96.67% | 96.17% | 95.3% | 96.67% | 96.9% | 94.07% | 93.47% | 95.43% | 93.9% | 93.13% | 95.33% | 94.73% | 92.97% | 93.53% | 94.13% | 94.07%
1675 | 98.5% | 98.13% | 96.67% | 96.13% | 95.3% | 96.67% | 96.9% | 94.07% | 93.43% | 95.43% | 93.9% | 93.13% | 95.33% | 94.73% | 92.97% | 93.53% | 94.13% | 94.07%
1676 | 98.5% | 98.13% | 96.67% | 96.13% | 95.3% | 96.67% | 96.9% | 94.07% | 93.43% | 95.43% | 93.9% | 93.13% | 95.33% | 94.73% | 92.97% | 93.53% | 94.13% | 94.03%
1677 | 98.5% | 98.13% | 96.67% | 96.13% | 95.3% | 96.67% | 96.9% | 94.07% | 93.43% | 95.43% | 93.9% | 93.13% | 95.33% | 94.73% | 92.97% | 93.53% | 94.13% | 94.03%
1678 | 98.5% | 98.13% | 96.67% | 96.13% | 95.3% | 96.67% | 96.9% | 94.07% | 93.43% | 95.43% | 93.9% | 93.13% | 95.33% | 94.73% | 92.97% | 93.53% | 94.13% | 94.03%
1679 | 98.5% | 98.1% | 96.67% | 96.13% | 95.27% | 96.63% | 96.9% | 94.07% | 93.43% | 95.43% | 93.9% | 93.13% | 95.33% | 94.73% | 92.97% | 93.53% | 94.13% | 94.03%
1680 | 98.5% | 98.1% | 96.67% | 96.13% | 95.27% | 96.63% | 96.9% | 94.07% | 93.43% | 95.43% | 93.9% | 93.13% | 95.33% | 94.73% | 92.97% | 93.53% | 94.13% | 94.03%
1681 | 98.5% | 98.1% | 96.67% | 96.13% | 95.27% | 96.63% | 96.87% | 94.07% | 93.43% | 95.4% | 93.9% | 93.1% | 95.3% | 94.73% | 92.97% | 93.53% | 94.13% | 94.03%
1682 | 98.5% | 98.1% | 96.67% | 96.13% | 95.27% | 96.63% | 96.87% | 94.07% | 93.43% | 95.4% | 93.9% | 93.1% | 95.3% | 94.73% | 92.97% | 93.5% | 94.13% | 94.03%
1683 | 98.5% | 98.1% | 96.67% | 96.13% | 95.27% | 96.63% | 96.87% | 94.07% | 93.43% | 95.4% | 93.9% | 93.1% | 95.3% | 94.73% | 92.97% | 93.5% | 94.13% | 94.03%
1684 | 98.5% | 98.1% | 96.67% | 96.13% | 95.27% | 96.63% | 96.87% | 94.07% | 93.43% | 95.4% | 93.9% | 93.1% | 95.3% | 94.73% | 92.97% | 93.5% | 94.1% | 94.03%
1685 | 98.5% | 98.1% | 96.67% | 96.13% | 95.27% | 96.63% | 96.87% | 94.07% | 93.4% | 95.4% | 93.9% | 93.1% | 95.3% | 94.73% | 92.97% | 93.5% | 94.1% | 94.03%
1686 | 98.5% | 98.1% | 96.67% | 96.13% | 95.27% | 96.63% | 96.87% | 94.07% | 93.4% | 95.4% | 93.9% | 93.1% | 95.3% | 94.73% | 92.97% | 93.5% | 94.1% | 94.03%
1687 | 98.5% | 98.1% | 96.67% | 96.13% | 95.27% | 96.63% | 96.87% | 94.07% | 93.4% | 95.4% | 93.9% | 93.1% | 95.3% | 94.73% | 92.97% | 93.5% | 94.1% | 94.03%
1688 | 98.5% | 98.1% | 96.67% | 96.13% | 95.27% | 96.63% | 96.87% | 94.07% | 93.4% | 95.4% | 93.9% | 93.1% | 95.3% | 94.73% | 92.97% | 93.5% | 94.1% | 94.03%
1689 | 98.5% | 98.1% | 96.67% | 96.13% | 95.23% | 96.63% | 96.87% | 94.07% | 93.4% | 95.4% | 93.9% | 93.1% | 95.3% | 94.7% | 92.93% | 93.5% | 94.1% | 94.03%
1690 | 98.5% | 98.1% | 96.67% | 96.13% | 95.23% | 96.63% | 96.87% | 94.07% | 93.4% | 95.4% | 93.9% | 93.1% | 95.27% | 94.7% | 92.93% | 93.47% | 94.1% | 94.03%
1691 | 98.5% | 98.1% | 96.67% | 96.13% | 95.23% | 96.63% | 96.87% | 94.07% | 93.4% | 95.4% | 93.9% | 93.1% | 95.27% | 94.7% | 92.93% | 93.47% | 94.1% | 94%
1692 | 98.5% | 98.1% | 96.67% | 96.13% | 95.23% | 96.63% | 96.87% | 94.07% | 93.4% | 95.4% | 93.9% | 93.1% | 95.27% | 94.7% | 92.93% | 93.47% | 94.1% | 94%
1693 | 98.5% | 98.1% | 96.67% | 96.13% | 95.23% | 96.6% | 96.87% | 94.07% | 93.4% | 95.4% | 93.9% | 93.1% | 95.27% | 94.7% | 92.93% | 93.47% | 94.1% | 94%
1694 | 98.5% | 98.1% | 96.67% | 96.13% | 95.23% | 96.6% | 96.87% | 94.07% | 93.4% | 95.4% | 93.9% | 93.1% | 95.27% | 94.7% | 92.93% | 93.47% | 94.1% | 94%
1695 | 98.5% | 98.1% | 96.67% | 96.13% | 95.23% | 96.6% | 96.87% | 94.07% | 93.37% | 95.4% | 93.9% | 93.1% | 95.27% | 94.7% | 92.93% | 93.47% | 94.1% | 94%
1696 | 98.5% | 98.1% | 96.67% | 96.1% | 95.23% | 96.6% | 96.87% | 94.07% | 93.37% | 95.4% | 93.9% | 93.1% | 95.27% | 94.7% | 92.93% | 93.47% | 94.1% | 94%
1697 | 98.5% | 98.1% | 96.67% | 96.1% | 95.23% | 96.6% | 96.87% | 94.07% | 93.37% | 95.4% | 93.9% | 93.1% | 95.27% | 94.7% | 92.93% | 93.47% | 94.1% | 94%
1698 | 98.5% | 98.1% | 96.63% | 96.1% | 95.23% | 96.6% | 96.87% | 94.07% | 93.37% | 95.4% | 93.9% | 93.07% | 95.27% | 94.7% | 92.93% | 93.47% | 94.07% | 94%
1699 | 98.5% | 98.1% | 96.63% | 96.1% | 95.23% | 96.6% | 96.83% | 94.03% | 93.37% | 95.4% | 93.9% | 93.07% | 95.27% | 94.7% | 92.93% | 93.47% | 94.07% | 94%
1700 | 98.5% | 98.1% | 96.63% | 96.1% | 95.23% | 96.6% | 96.83% | 94.03% | 93.37% | 95.4% | 93.9% | 93.07% | 95.27% | 94.67% | 92.93% | 93.47% | 94.07% | 94%
1701 | 98.5% | 98.1% | 96.63% | 96.1% | 95.23% | 96.6% | 96.83% | 94.03% | 93.37% | 95.4% | 93.87% | 93.07% | 95.27% | 94.67% | 92.93% | 93.47% | 94.07% | 94%
1702 | 98.5% | 98.1% | 96.63% | 96.1% | 95.23% | 96.6% | 96.83% | 94.03% | 93.37% | 95.4% | 93.87% | 93.07% | 95.27% | 94.67% | 92.93% | 93.43% | 94.07% | 93.97%
1703 | 98.5% | 98.1% | 96.63% | 96.1% | 95.23% | 96.6% | 96.83% | 94.03% | 93.37% | 95.4% | 93.87% | 93.07% | 95.27% | 94.67% | 92.9% | 93.43% | 94.07% | 93.97%
1704 | 98.5% | 98.1% | 96.63% | 96.1% | 95.23% | 96.57% | 96.83% | 94.03% | 93.37% | 95.4% | 93.87% | 93.07% | 95.27% | 94.67% | 92.9% | 93.43% | 94.07% | 93.97%
1705 | 98.47% | 98.07% | 96.63% | 96.1% | 95.23% | 96.57% | 96.83% | 94.03% | 93.37% | 95.37% | 93.87% | 93.07% | 95.23% | 94.67% | 92.9% | 93.43% | 94.07% | 93.97%
1706 | 98.47% | 98.07% | 96.63% | 96.1% | 95.23% | 96.57% | 96.83% | 94.03% | 93.37% | 95.37% | 93.87% | 93.07% | 95.23% | 94.67% | 92.9% | 93.43% | 94.07% | 93.97%
1707 | 98.47% | 98.07% | 96.63% | 96.07% | 95.23% | 96.57% | 96.83% | 94.03% | 93.37% | 95.37% | 93.87% | 93.07% | 95.23% | 94.67% | 92.9% | 93.43% | 94.07% | 93.97%
1709 | 98.47% | 98.07% | 96.63% | 96.07% | 95.23% | 96.57% | 96.83% | 94.03% | 93.37% | 95.37% | 93.87% | 93.07% | 95.23% | 94.67% | 92.9% | 93.43% | 94.07% | 93.97%
1710 | 98.47% | 98.07% | 96.63% | 96.07% | 95.23% | 96.57% | 96.83% | 94.03% | 93.37% | 95.37% | 93.87% | 93.07% | 95.23% | 94.67% | 92.9% | 93.4% | 94.07% | 93.97%
1711 | 98.47% | 98.07% | 96.63% | 96.07% | 95.2% | 96.57% | 96.83% | 94.03% | 93.37% | 95.37% | 93.87% | 93.03% | 95.23% | 94.67% | 92.9% | 93.4% | 94.07% | 93.93%
1712 | 98.47% | 98.07% | 96.63% | 96.07% | 95.2% | 96.57% | 96.83% | 94.03% | 93.37% | 95.37% | 93.87% | 93.03% | 95.23% | 94.67% | 92.9% | 93.4% | 94.07% | 93.93%
1713 | 98.47% | 98.07% | 96.6% | 96.07% | 95.2% | 96.57% | 96.8% | 94.03% | 93.37% | 95.37% | 93.87% | 93.03% | 95.23% | 94.63% | 92.9% | 93.4% | 94.07% | 93.93%
1714 | 98.47% | 98.07% | 96.6% | 96.07% | 95.2% | 96.57% | 96.8% | 94.03% | 93.37% | 95.37% | 93.87% | 93.03% | 95.23% | 94.63% | 92.9% | 93.4% | 94.03% | 93.93%
1715 | 98.47% | 98.07% | 96.6% | 96.07% | 95.2% | 96.53% | 96.8% | 94.03% | 93.37% | 95.37% | 93.87% | 93.03% | 95.23% | 94.63% | 92.9% | 93.4% | 94.03% | 93.93%
1716 | 98.47% | 98.07% | 96.6% | 96.07% | 95.2% | 96.53% | 96.8% | 94.03% | 93.33% | 95.37% | 93.87% | 93.03% | 95.23% | 94.63% | 92.9% | 93.37% | 94.03% | 93.93%
1717 | 98.47% | 98.07% | 96.6% | 96.07% | 95.2% | 96.53% | 96.8% | 94.03% | 93.33% | 95.37% | 93.87% | 93.03% | 95.23% | 94.63% | 92.9% | 93.37% | 94.03% | 93.93%
1718 | 98.47% | 98.07% | 96.6% | 96.03% | 95.2% | 96.53% | 96.8% | 94.03% | 93.33% | 95.37% | 93.83% | 93.03% | 95.2% | 94.63% | 92.9% | 93.37% | 94.03% | 93.93%
1719 | 98.47% | 98.07% | 96.6% | 96.03% | 95.2% | 96.53% | 96.8% | 94.03% | 93.33% | 95.37% | 93.83% | 93.03% | 95.2% | 94.63% | 92.9% | 93.37% | 94.03% | 93.9%
1720 | 98.47% | 98.07% | 96.6% | 96.03% | 95.2% | 96.53% | 96.8% | 94.03% | 93.33% | 95.37% | 93.83% | 93.03% | 95.2% | 94.63% | 92.9% | 93.37% | 94.03% | 93.9%
1721 | 98.47% | 98.07% | 96.6% | 96.03% | 95.2% | 96.53% | 96.8% | 94.03% | 93.33% | 95.33% | 93.83% | 93.03% | 95.2% | 94.63% | 92.9% | 93.37% | 94.03% | 93.9%
1722 | 98.47% | 98.07% | 96.6% | 96.03% | 95.2% | 96.53% | 96.8% | 94.03% | 93.33% | 95.33% | 93.83% | 93.03% | 95.2% | 94.63% | 92.9% | 93.33% | 94% | 93.9%
1723 | 98.47% | 98.07% | 96.6% | 96.03% | 95.2% | 96.53% | 96.8% | 94.03% | 93.33% | 95.33% | 93.83% | 93.03% | 95.2% | 94.63% | 92.9% | 93.33% | 94% | 93.9%
1724 | 98.47% | 98.07% | 96.6% | 96.03% | 95.2% | 96.53% | 96.8% | 94.03% | 93.33% | 95.33% | 93.83% | 93.03% | 95.2% | 94.63% | 92.87% | 93.33% | 94% | 93.9%
1725 | 98.47% | 98.07% | 96.6% | 96.03% | 95.2% | 96.53% | 96.8% | 94.03% | 93.33% | 95.33% | 93.83% | 93.03% | 95.2% | 94.63% | 92.87% | 93.33% | 94% | 93.9%
1726 | 98.47% | 98.07% | 96.6% | 96.03% | 95.2% | 96.53% | 96.8% | 94.03% | 93.33% | 95.33% | 93.83% | 93.03% | 95.2% | 94.63% | 92.87% | 93.33% | 94% | 93.9%
1727 | 98.47% | 98.07% | 96.6% | 96.03% | 95.2% | 96.53% | 96.77% | 94% | 93.33% | 95.33% | 93.83% | 93.03% | 95.2% | 94.63% | 92.87% | 93.33% | 94% | 93.9%
1728 | 98.47% | 98.07% | 96.6% | 96.03% | 95.2% | 96.53% | 96.77% | 94% | 93.33% | 95.33% | 93.83% | 93.03% | 95.2% | 94.63% | 92.87% | 93.33% | 94% | 93.9%
1729 | 98.47% | 98.07% | 96.6% | 96.03% | 95.2% | 96.53% | 96.77% | 94% | 93.33% | 95.33% | 93.83% | 93% | 95.2% | 94.63% | 92.87% | 93.33% | 94% | 93.9%
1730 | 98.47% | 98.07% | 96.6% | 96.03% | 95.2% | 96.53% | 96.77% | 94% | 93.33% | 95.33% | 93.83% | 93% | 95.2% | 94.63% | 92.87% | 93.33% | 94% | 93.9%
1731 | 98.47% | 98.07% | 96.6% | 96.03% | 95.2% | 96.53% | 96.77% | 94% | 93.3% | 95.33% | 93.83% | 93% | 95.2% | 94.6% | 92.87% | 93.33% | 94% | 93.9%
1732 | 98.47% | 98.07% | 96.6% | 96.03% | 95.2% | 96.53% | 96.77% | 94% | 93.3% | 95.33% | 93.83% | 93% | 95.2% | 94.6% | 92.87% | 93.33% | 94% | 93.9%
1733 | 98.47% | 98.07% | 96.6% | 96.03% | 95.2% | 96.53% | 96.77% | 94% | 93.3% | 95.3% | 93.83% | 93% | 95.2% | 94.6% | 92.87% | 93.33% | 93.97% | 93.9%
1734 | 98.47% | 98.07% | 96.6% | 96.03% | 95.2% | 96.53% | 96.77% | 94% | 93.3% | 95.3% | 93.83% | 93% | 95.2% | 94.6% | 92.87% | 93.3% | 93.97% | 93.87%
1735 | 98.47% | 98.07% | 96.6% | 96.03% | 95.2% | 96.53% | 96.77% | 94% | 93.3% | 95.3% | 93.83% | 93% | 95.17% | 94.6% | 92.87% | 93.3% | 93.97% | 93.87%
1736 | 98.47% | 98.07% | 96.6% | 96.03% | 95.2% | 96.53% | 96.77% | 94% | 93.3% | 95.3% | 93.83% | 93% | 95.17% | 94.6% | 92.87% | 93.3% | 93.97% | 93.87%
1737 | 98.47% | 98.07% | 96.6% | 96.03% | 95.2% | 96.53% | 96.73% | 94% | 93.3% | 95.3% | 93.83% | 93% | 95.17% | 94.6% | 92.87% | 93.3% | 93.97% | 93.87%
1738 | 98.47% | 98.07% | 96.6% | 96.03% | 95.17% | 96.53% | 96.73% | 94% | 93.3% | 95.3% | 93.8% | 93% | 95.17% | 94.6% | 92.87% | 93.3% | 93.97% | 93.87%
1739 | 98.47% | 98.07% | 96.6% | 96.03% | 95.17% | 96.53% | 96.73% | 94% | 93.3% | 95.3% | 93.8% | 93% | 95.17% | 94.6% | 92.83% | 93.3% | 93.97% | 93.87%
1740 | 98.47% | 98.07% | 96.6% | 96.03% | 95.17% | 96.53% | 96.73% | 94% | 93.3% | 95.3% | 93.8% | 93% | 95.17% | 94.6% | 92.83% | 93.3% | 93.97% | 93.87%
1741 | 98.47% | 98.03% | 96.6% | 96.03% | 95.17% | 96.53% | 96.73% | 94% | 93.3% | 95.3% | 93.8% | 93% | 95.17% | 94.6% | 92.83% | 93.27% | 93.97% | 93.87%
1742 | 98.47% | 98.03% | 96.6% | 96.03% | 95.17% | 96.53% | 96.73% | 94% | 93.3% | 95.3% | 93.8% | 93% | 95.17% | 94.6% | 92.83% | 93.27% | 93.97% | 93.87%
1743 | 98.43% | 98.03% | 96.6% | 96.03% | 95.17% | 96.53% | 96.73% | 94% | 93.3% | 95.3% | 93.8% | 93% | 95.17% | 94.6% | 92.83% | 93.27% | 93.97% | 93.87%
1744 | 98.43% | 98.03% | 96.6% | 96.03% | 95.17% | 96.53% | 96.73% | 94% | 93.3% | 95.3% | 93.8% | 92.97% | 95.17% | 94.6% | 92.83% | 93.27% | 93.97% | 93.87%
1745 | 98.43% | 98.03% | 96.6% | 96.03% | 95.17% | 96.53% | 96.73% | 93.97% | 93.3% | 95.27% | 93.8% | 92.97% | 95.17% | 94.6% | 92.83% | 93.27% | 93.93% | 93.87%
1746 | 98.43% | 98.03% | 96.6% | 96.03% | 95.13% | 96.53% | 96.73% | 93.97% | 93.3% | 95.27% | 93.8% | 92.97% | 95.13% | 94.6% | 92.83% | 93.27% | 93.93% | 93.87%
1747 | 98.43% | 98.03% | 96.6% | 96.03% | 95.13% | 96.53% | 96.73% | 93.97% | 93.3% | 95.27% | 93.77% | 92.97% | 95.13% | 94.6% | 92.83% | 93.27% | 93.93% | 93.87%
1748 | 98.43% | 98.03% | 96.6% | 96.03% | 95.13% | 96.53% | 96.73% | 93.97% | 93.3% | 95.27% | 93.77% | 92.97% | 95.13% | 94.57% | 92.83% | 93.27% | 93.93% | 93.83%
1749 | 98.43% | 98.03% | 96.6% | 96% | 95.13% | 96.53% | 96.73% | 93.97% | 93.3% | 95.27% | 93.77% | 92.97% | 95.13% | 94.57% | 92.83% | 93.23% | 93.93% | 93.83%
1750 | 98.43% | 98.03% | 96.6% | 96% | 95.13% | 96.53% | 96.73% | 93.97% | 93.3% | 95.27% | 93.77% | 92.97% | 95.13% | 94.57% | 92.83% | 93.23% | 93.93% | 93.83%
1751 | 98.43% | 98.03% | 96.6% | 96% | 95.13% | 96.53% | 96.73% | 93.97% | 93.3% | 95.27% | 93.77% | 92.97% | 95.13% | 94.57% | 92.83% | 93.23% | 93.93% | 93.83%
1752 | 98.43% | 98.03% | 96.6% | 96% | 95.13% | 96.53% | 96.73% | 93.97% | 93.3% | 95.27% | 93.77% | 92.97% | 95.13% | 94.57% | 92.83% | 93.23% | 93.93% | 93.83%
1753 | 98.43% | 98.03% | 96.6% | 96% | 95.13% | 96.53% | 96.73% | 93.97% | 93.3% | 95.27% | 93.77% | 92.97% | 95.13% | 94.57% | 92.83% | 93.23% | 93.93% | 93.83%
1754 | 98.43% | 98.03% | 96.6% | 96% | 95.13% | 96.53% | 96.73% | 93.97% | 93.3% | 95.27% | 93.77% | 92.97% | 95.13% | 94.57% | 92.83% | 93.23% | 93.9% | 93.83%
1755 | 98.43% | 98.03% | 96.6% | 96% | 95.13% | 96.53% | 96.73% | 93.97% | 93.3% | 95.27% | 93.77% | 92.97% | 95.1% | 94.57% | 92.83% | 93.23% | 93.9% | 93.83%
1756 | 98.43% | 98.03% | 96.57% | 96% | 95.13% | 96.53% | 96.7% | 93.97% | 93.3% | 95.27% | 93.77% | 92.97% | 95.1% | 94.57% | 92.83% | 93.23% | 93.9% | 93.83%
1757 | 98.43% | 98.03% | 96.57% | 96% | 95.13% | 96.53% | 96.7% | 93.93% | 93.3% | 95.27% | 93.73% | 92.97% | 95.1% | 94.57% | 92.83% | 93.23% | 93.9% | 93.83%
1758 | 98.43% | 98.03% | 96.57% | 96% | 95.13% | 96.53% | 96.7% | 93.93% | 93.3% | 95.27% | 93.73% | 92.97% | 95.1% | 94.57% | 92.83% | 93.23% | 93.9% | 93.83%
1759 | 98.43% | 98.03% | 96.57% | 96% | 95.1% | 96.53% | 96.7% | 93.93% | 93.3% | 95.27% | 93.73% | 92.97% | 95.1% | 94.57% | 92.83% | 93.23% | 93.9% | 93.83%
1760 | 98.43% | 98.03% | 96.57% | 95.97% | 95.1% | 96.53% | 96.7% | 93.93% | 93.3% | 95.27% | 93.73% | 92.97% | 95.1% | 94.57% | 92.83% | 93.23% | 93.9% | 93.83%
1761 | 98.43% | 98.03% | 96.57% | 95.97% | 95.1% | 96.53% | 96.7% | 93.93% | 93.3% | 95.27% | 93.73% | 92.97% | 95.1% | 94.53% | 92.83% | 93.2% | 93.9% | 93.8%
1762 | 98.43% | 98.03% | 96.57% | 95.97% | 95.1% | 96.53% | 96.7% | 93.93% | 93.3% | 95.27% | 93.73% | 92.97% | 95.1% | 94.53% | 92.83% | 93.2% | 93.9% | 93.8%
1763 | 98.43% | 98.03% | 96.57% | 95.97% | 95.1% | 96.5% | 96.7% | 93.93% | 93.3% | 95.27% | 93.73% | 92.97% | 95.1% | 94.53% | 92.8% | 93.2% | 93.9% | 93.8%
1764 | 98.43% | 98.03% | 96.57% | 95.97% | 95.1% | 96.5% | 96.7% | 93.93% | 93.3% | 95.27% | 93.73% | 92.97% | 95.1% | 94.53% | 92.8% | 93.2% | 93.9% | 93.8%
1765 | 98.43% | 98.03% | 96.57% | 95.97% | 95.1% | 96.5% | 96.7% | 93.93% | 93.3% | 95.27% | 93.73% | 92.97% | 95.1% | 94.53% | 92.8% | 93.2% | 93.9% | 93.8%
1766 | 98.43% | 98.03% | 96.57% | 95.97% | 95.1% | 96.5% | 96.7% | 93.93% | 93.3% | 95.27% | 93.73% | 92.93% | 95.07% | 94.53% | 92.8% | 93.2% | 93.9% | 93.8%
1767 | 98.43% | 98.03% | 96.57% | 95.97% | 95.1% | 96.5% | 96.7% | 93.93% | 93.3% | 95.27% | 93.73% | 92.93% | 95.07% | 94.53% | 92.8% | 93.2% | 93.9% | 93.8%
1768 | 98.43% | 98.03% | 96.57% | 95.97% | 95.1% | 96.5% | 96.67% | 93.93% | 93.27% | 95.27% | 93.73% | 92.93% | 95.07% | 94.53% | 92.8% | 93.2% | 93.87% | 93.8%
1769 | 98.43% | 98.03% | 96.57% | 95.97% | 95.1% | 96.5% | 96.67% | 93.93% | 93.27% | 95.27% | 93.73% | 92.93% | 95.07% | 94.53% | 92.8% | 93.2% | 93.87% | 93.8%
1770 | 98.43% | 98.03% | 96.57% | 95.97% | 95.1% | 96.5% | 96.67% | 93.93% | 93.27% | 95.27% | 93.73% | 92.93% | 95.07% | 94.53% | 92.8% | 93.17% | 93.87% | 93.8%
1771 | 98.43% | 98.03% | 96.57% | 95.97% | 95.1% | 96.5% | 96.67% | 93.93% | 93.27% | 95.27% | 93.73% | 92.93% | 95.07% | 94.53% | 92.8% | 93.17% | 93.87% | 93.8%
1772 | 98.43% | 98.03% | 96.57% | 95.97% | 95.1% | 96.5% | 96.67% | 93.93% | 93.27% | 95.27% | 93.73% | 92.93% | 95.07% | 94.53% | 92.8% | 93.17% | 93.87% | 93.8%
1773 | 98.43% | 98.03% | 96.57% | 95.97% | 95.1% | 96.5% | 96.67% | 93.93% | 93.27% | 95.27% | 93.73% | 92.93% | 95.07% | 94.53% | 92.8% | 93.17% | 93.87% | 93.8%
1774 | 98.43% | 98.03% | 96.57% | 95.97% | 95.1% | 96.5% | 96.67% | 93.93% | 93.27% | 95.27% | 93.73% | 92.93% | 95.07% | 94.53% | 92.8% | 93.17% | 93.87% | 93.8%
1775 | 98.43% | 98.03% | 96.57% | 95.93% | 95.1% | 96.5% | 96.67% | 93.93% | 93.27% | 95.27% | 93.73% | 92.93% | 95.07% | 94.53% | 92.8% | 93.17% | 93.87% | 93.8%
1777 | 98.43% | 98.03% | 96.57% | 95.93% | 95.1% | 96.47% | 96.67% | 93.93% | 93.27% | 95.27% | 93.7% | 92.93% | 95.07% | 94.53% | 92.77% | 93.17% | 93.87% | 93.8%
1778 | 98.43% | 98.03% | 96.57% | 95.93% | 95.1% | 96.47% | 96.67% | 93.9% | 93.27% | 95.27% | 93.7% | 92.9% | 95.07% | 94.53% | 92.77% | 93.17% | 93.87% | 93.8%
1779 | 98.43% | 98% | 96.57% | 95.93% | 95.1% | 96.47% | 96.67% | 93.9% | 93.27% | 95.27% | 93.7% | 92.9% | 95.07% | 94.5% | 92.77% | 93.17% | 93.87% | 93.8%
1780 | 98.43% | 98% | 96.57% | 95.93% | 95.1% | 96.47% | 96.67% | 93.9% | 93.27% | 95.27% | 93.7% | 92.9% | 95.03% | 94.5% | 92.77% | 93.13% | 93.87% | 93.8%
1781 | 98.43% | 98% | 96.57% | 95.93% | 95.07% | 96.47% | 96.67% | 93.9% | 93.27% | 95.27% | 93.7% | 92.9% | 95.03% | 94.5% | 92.77% | 93.13% | 93.83% | 93.8%
1782 | 98.43% | 98% | 96.57% | 95.93% | 95.07% | 96.47% | 96.67% | 93.9% | 93.27% | 95.27% | 93.7% | 92.9% | 95.03% | 94.5% | 92.77% | 93.13% | 93.83% | 93.77%
1783 | 98.43% | 98% | 96.57% | 95.93% | 95.07% | 96.47% | 96.67% | 93.9% | 93.27% | 95.27% | 93.7% | 92.9% | 95.03% | 94.5% | 92.77% | 93.13% | 93.83% | 93.77%
1784 | 98.43% | 98% | 96.57% | 95.93% | 95.07% | 96.47% | 96.67% | 93.9% | 93.27% | 95.27% | 93.7% | 92.9% | 95.03% | 94.5% | 92.77% | 93.13% | 93.83% | 93.77%
1785 | 98.43% | 98% | 96.57% | 95.93% | 95.07% | 96.47% | 96.67% | 93.9% | 93.27% | 95.27% | 93.7% | 92.9% | 95.03% | 94.5% | 92.77% | 93.13% | 93.83% | 93.77%
1786 | 98.43% | 98% | 96.57% | 95.93% | 95.07% | 96.47% | 96.67% | 93.9% | 93.27% | 95.27% | 93.7% | 92.9% | 95.03% | 94.5% | 92.77% | 93.13% | 93.83% | 93.77%
1787 | 98.43% | 98% | 96.53% | 95.93% | 95.07% | 96.47% | 96.67% | 93.9% | 93.23% | 95.27% | 93.7% | 92.9% | 95.03% | 94.5% | 92.77% | 93.13% | 93.83% | 93.77%
1788 | 98.43% | 98% | 96.53% | 95.93% | 95.07% | 96.47% | 96.67% | 93.9% | 93.23% | 95.23% | 93.7% | 92.9% | 95% | 94.5% | 92.77% | 93.13% | 93.83% | 93.77%
1789 | 98.43% | 98% | 96.53% | 95.93% | 95.07% | 96.47% | 96.67% | 93.9% | 93.23% | 95.23% | 93.7% | 92.9% | 95% | 94.5% | 92.77% | 93.1% | 93.83% | 93.77%
1790 | 98.43% | 98% | 96.53% | 95.93% | 95.07% | 96.47% | 96.67% | 93.87% | 93.23% | 95.23% | 93.7% | 92.9% | 95% | 94.5% | 92.77% | 93.1% | 93.83% | 93.77%
1791 | 98.43% | 98% | 96.53% | 95.93% | 95.07% | 96.47% | 96.67% | 93.87% | 93.23% | 95.23% | 93.7% | 92.9% | 95% | 94.47% | 92.77% | 93.1% | 93.83% | 93.77%
1792 | 98.43% | 98% | 96.53% | 95.93% | 95.07% | 96.47% | 96.67% | 93.87% | 93.23% | 95.23% | 93.7% | 92.9% | 95% | 94.47% | 92.73% | 93.1% | 93.83% | 93.77%
1793 | 98.43% | 98% | 96.53% | 95.93% | 95.07% | 96.47% | 96.63% | 93.87% | 93.23% | 95.23% | 93.7% | 92.9% | 95% | 94.47% | 92.73% | 93.1% | 93.83% | 93.77%
1794 | 98.43% | 98% | 96.53% | 95.93% | 95.07% | 96.47% | 96.63% | 93.87% | 93.23% | 95.23% | 93.7% | 92.87% | 95% | 94.47% | 92.73% | 93.1% | 93.83% | 93.77%
1795 | 98.43% | 98% | 96.53% | 95.93% | 95.07% | 96.47% | 96.63% | 93.87% | 93.23% | 95.23% | 93.7% | 92.87% | 95% | 94.47% | 92.73% | 93.1% | 93.83% | 93.77%
1796 | 98.43% | 98% | 96.53% | 95.93% | 95.03% | 96.47% | 96.63% | 93.87% | 93.23% | 95.23% | 93.7% | 92.87% | 95% | 94.47% | 92.73% | 93.1% | 93.8% | 93.77%
1797 | 98.43% | 97.97% | 96.53% | 95.93% | 95.03% | 96.47% | 96.63% | 93.87% | 93.23% | 95.2% | 93.7% | 92.87% | 94.97% | 94.47% | 92.73% | 93.1% | 93.8% | 93.77%
1798 | 98.43% | 97.97% | 96.53% | 95.93% | 95.03% | 96.47% | 96.63% | 93.87% | 93.23% | 95.2% | 93.7% | 92.87% | 94.97% | 94.47% | 92.73% | 93.1% | 93.8% | 93.77%
1799 | 98.43% | 97.97% | 96.53% | 95.93% | 95.03% | 96.47% | 96.63% | 93.87% | 93.23% | 95.2% | 93.7% | 92.87% | 94.97% | 94.47% | 92.73% | 93.07% | 93.8% | 93.77%
1800 | 98.43% | 97.97% | 96.53% | 95.93% | 95.03% | 96.47% | 96.63% | 93.87% | 93.23% | 95.2% | 93.7% | 92.87% | 94.97% | 94.47% | 92.73% | 93.07% | 93.8% | 93.77%
1801 | 98.43% | 97.97% | 96.53% | 95.9% | 95.03% | 96.47% | 96.63% | 93.87% | 93.2% | 95.2% | 93.67% | 92.87% | 94.97% | 94.47% | 92.73% | 93.07% | 93.8% | 93.77%
1802 | 98.43% | 97.97% | 96.53% | 95.9% | 95.03% | 96.47% | 96.63% | 93.83% | 93.2% | 95.2% | 93.67% | 92.87% | 94.97% | 94.47% | 92.73% | 93.07% | 93.8% | 93.77%
1803 | 98.43% | 97.97% | 96.53% | 95.9% | 95.03% | 96.47% | 96.63% | 93.83% | 93.2% | 95.2% | 93.67% | 92.87% | 94.97% | 94.47% | 92.73% | 93.07% | 93.8% | 93.77%
1804 | 98.43% | 97.97% | 96.53% | 95.9% | 95.03% | 96.47% | 96.63% | 93.83% | 93.2% | 95.2% | 93.67% | 92.87% | 94.97% | 94.47% | 92.73% | 93.07% | 93.8% | 93.73%
1805 | 98.43% | 97.97% | 96.53% | 95.9% | 95.03% | 96.47% | 96.63% | 93.83% | 93.2% | 95.2% | 93.67% | 92.87% | 94.97% | 94.47% | 92.73% | 93.07% | 93.8% | 93.73%
1806 | 98.43% | 97.97% | 96.53% | 95.9% | 95.03% | 96.47% | 96.63% | 93.83% | 93.2% | 95.17% | 93.67% | 92.87% | 94.97% | 94.47% | 92.73% | 93.07% | 93.77% | 93.73%
1807 | 98.43% | 97.97% | 96.53% | 95.9% | 95.03% | 96.47% | 96.6% | 93.83% | 93.2% | 95.17% | 93.67% | 92.87% | 94.97% | 94.47% | 92.7% | 93.03% | 93.77% | 93.73%
1808 | 98.43% | 97.97% | 96.53% | 95.9% | 95.03% | 96.43% | 96.6% | 93.83% | 93.2% | 95.17% | 93.67% | 92.87% | 94.97% | 94.47% | 92.7% | 93.03% | 93.77% | 93.73%
1809 | 98.43% | 97.97% | 96.53% | 95.9% | 95.03% | 96.43% | 96.6% | 93.83% | 93.2% | 95.17% | 93.67% | 92.87% | 94.97% | 94.47% | 92.7% | 93.03% | 93.77% | 93.73%
1810 | 98.43% | 97.97% | 96.53% | 95.9% | 95.03% | 96.43% | 96.6% | 93.83% | 93.2% | 95.17% | 93.67% | 92.83% | 94.97% | 94.47% | 92.7% | 93.03% | 93.77% | 93.73%
1811 | 98.43% | 97.97% | 96.53% | 95.9% | 95.03% | 96.43% | 96.6% | 93.83% | 93.2% | 95.17% | 93.67% | 92.83% | 94.97% | 94.47% | 92.7% | 93.03% | 93.77% | 93.73%
1812 | 98.43% | 97.97% | 96.53% | 95.9% | 95.03% | 96.43% | 96.6% | 93.83% | 93.2% | 95.17% | 93.67% | 92.83% | 94.93% | 94.47% | 92.7% | 93.03% | 93.77% | 93.73%
1813 | 98.43% | 97.97% | 96.53% | 95.9% | 95.03% | 96.43% | 96.6% | 93.83% | 93.2% | 95.17% | 93.67% | 92.83% | 94.93% | 94.47% | 92.7% | 93.03% | 93.77% | 93.73%
1814 | 98.43% | 97.97% | 96.53% | 95.9% | 95.03% | 96.43% | 96.6% | 93.8% | 93.2% | 95.17% | 93.67% | 92.83% | 94.93% | 94.47% | 92.7% | 93% | 93.73% | 93.73%
1815 | 98.43% | 97.97% | 96.53% | 95.9% | 95.03% | 96.43% | 96.6% | 93.8% | 93.2% | 95.17% | 93.67% | 92.83% | 94.93% | 94.43% | 92.7% | 93% | 93.73% | 93.7%
1817 | 98.43% | 97.97% | 96.53% | 95.9% | 95.03% | 96.43% | 96.6% | 93.8% | 93.2% | 95.17% | 93.67% | 92.83% | 94.93% | 94.43% | 92.7% | 93% | 93.73% | 93.7%
1817 | 98.43% | 97.97% | 96.53% | 95.9% | 95.03% | 96.43% | 96.6% | 93.8% | 93.2% | 95.17% | 93.67% | 92.83% | 94.93% | 94.43% | 92.7% | 93% | 93.73% | 93.7%
1818 | 98.43% | 97.97% | 96.53% | 95.9% | 95.03% | 96.43% | 96.6% | 93.8% | 93.2% | 95.17% | 93.67% | 92.83% | 94.93% | 94.43% | 92.7% | 93% | 93.73% | 93.7%
1819 | 98.43% | 97.97% | 96.53% | 95.9% | 95.03% | 96.43% | 96.6% | 93.8% | 93.2% | 95.17% | 93.67% | 92.83% | 94.93% | 94.43% | 92.7% | 93% | 93.73% | 93.7%
1820 | 98.43% | 97.97% | 96.53% | 95.87% | 95.03% | 96.43% | 96.6% | 93.8% | 93.2% | 95.17% | 93.67% | 92.83% | 94.93% | 94.43% | 92.7% | 93% | 93.73% | 93.7%
1821 | 98.43% | 97.97% | 96.53% | 95.87% | 95.03% | 96.43% | 96.6% | 93.8% | 93.2% | 95.17% | 93.67% | 92.83% | 94.93% | 94.43% | 92.7% | 93% | 93.73% | 93.7%
1822 | 98.43% | 97.97% | 96.53% | 95.87% | 95.03% | 96.43% | 96.6% | 93.8% | 93.2% | 95.17% | 93.67% | 92.83% | 94.93% | 94.43% | 92.7% | 93% | 93.73% | 93.7%
1824 | 98.43% | 97.97% | 96.53% | 95.87% | 95% | 96.43% | 96.6% | 93.8% | 93.2% | 95.17% | 93.63% | 92.83% | 94.9% | 94.43% | 92.67% | 93% | 93.73% | 93.7%
1824 | 98.43% | 97.97% | 96.53% | 95.87% | 95% | 96.43% | 96.6% | 93.8% | 93.2% | 95.17% | 93.63% | 92.83% | 94.9% | 94.43% | 92.67% | 93% | 93.73% | 93.7%
1825 | 98.43% | 97.97% | 96.53% | 95.87% | 95% | 96.43% | 96.6% | 93.8% | 93.2% | 95.17% | 93.63% | 92.83% | 94.9% | 94.43% | 92.67% | 93% | 93.7% | 93.7%
1826 | 98.43% | 97.97% | 96.5% | 95.87% | 95% | 96.4% | 96.6% | 93.8% | 93.2% | 95.17% | 93.63% | 92.83% | 94.9% | 94.4% | 92.67% | 93% | 93.7% | 93.7%
1827 | 98.43% | 97.97% | 96.5% | 95.87% | 95% | 96.4% | 96.6% | 93.8% | 93.2% | 95.17% | 93.63% | 92.83% | 94.9% | 94.4% | 92.67% | 93% | 93.7% | 93.7%
1828 | 98.43% | 97.97% | 96.5% | 95.87% | 95% | 96.4% | 96.6% | 93.8% | 93.17% | 95.17% | 93.63% | 92.83% | 94.9% | 94.4% | 92.67% | 93% | 93.7% | 93.7%
1829 | 98.43% | 97.97% | 96.5% | 95.87% | 95% | 96.4% | 96.57% | 93.8% | 93.17% | 95.13% | 93.63% | 92.83% | 94.9% | 94.4% | 92.67% | 93% | 93.7% | 93.7%
1831 | 98.43% | 97.97% | 96.5% | 95.87% | 95% | 96.4% | 96.57% | 93.8% | 93.17% | 95.13% | 93.63% | 92.8% | 94.9% | 94.4% | 92.67% | 93% | 93.7% | 93.7%
1831 | 98.43% | 97.97% | 96.5% | 95.87% | 95% | 96.4% | 96.57% | 93.8% | 93.17% | 95.13% | 93.63% | 92.8% | 94.9% | 94.4% | 92.67% | 93% | 93.7% | 93.7%
1832 | 98.43% | 97.97% | 96.5% | 95.87% | 95% | 96.4% | 96.57% | 93.8% | 93.17% | 95.13% | 93.63% | 92.8% | 94.9% | 94.4% | 92.67% | 92.97% | 93.7% | 93.7%
1833 | 98.43% | 97.97% | 96.5% | 95.87% | 95% | 96.4% | 96.57% | 93.8% | 93.17% | 95.13% | 93.63% | 92.8% | 94.9% | 94.4% | 92.67% | 92.97% | 93.7% | 93.7%
1834 | 98.4% | 97.97% | 96.5% | 95.87% | 95% | 96.4% | 96.57% | 93.8% | 93.17% | 95.13% | 93.63% | 92.8% | 94.9% | 94.4% | 92.67% | 92.97% | 93.7% | 93.67%
1836 | 98.4% | 97.97% | 96.5% | 95.87% | 94.97% | 96.4% | 96.57% | 93.8% | 93.17% | 95.13% | 93.6% | 92.8% | 94.9% | 94.4% | 92.67% | 92.97% | 93.7% | 93.67%
1837 | 98.4% | 97.97% | 96.5% | 95.87% | 94.97% | 96.4% | 96.57% | 93.8% | 93.17% | 95.13% | 93.6% | 92.8% | 94.9% | 94.4% | 92.67% | 92.97% | 93.7% | 93.67%
1838 | 98.4% | 97.97% | 96.5% | 95.87% | 94.97% | 96.4% | 96.57% | 93.8% | 93.17% | 95.13% | 93.6% | 92.8% | 94.9% | 94.4% | 92.67% | 92.97% | 93.7% | 93.67%
1839 | 98.4% | 97.97% | 96.5% | 95.87% | 94.97% | 96.4% | 96.57% | 93.8% | 93.17% | 95.13% | 93.6% | 92.8% | 94.9% | 94.4% | 92.67% | 92.97% | 93.7% | 93.67%
1840 | 98.4% | 97.97% | 96.5% | 95.87% | 94.97% | 96.4% | 96.57% | 93.8% | 93.17% | 95.13% | 93.6% | 92.8% | 94.9% | 94.4% | 92.67% | 92.97% | 93.67% | 93.67%
1841 | 98.4% | 97.97% | 96.5% | 95.87% | 94.97% | 96.4% | 96.53% | 93.8% | 93.17% | 95.13% | 93.6% | 92.8% | 94.87% | 94.4% | 92.67% | 92.97% | 93.67% | 93.67%
1842 | 98.4% | 97.97% | 96.5% | 95.87% | 94.97% | 96.4% | 96.53% | 93.8% | 93.17% | 95.13% | 93.6% | 92.8% | 94.87% | 94.4% | 92.67% | 92.97% | 93.67% | 93.67%
1843 | 98.4% | 97.97% | 96.5% | 95.87% | 94.97% | 96.4% | 96.53% | 93.8% | 93.17% | 95.13% | 93.6% | 92.8% | 94.87% | 94.4% | 92.63% | 92.93% | 93.67% | 93.67%
1844 | 98.4% | 97.97% | 96.5% | 95.87% | 94.97% | 96.4% | 96.53% | 93.8% | 93.17% | 95.13% | 93.6% | 92.8% | 94.87% | 94.4% | 92.63% | 92.93% | 93.67% | 93.67%
1845 | 98.4% | 97.97% | 96.5% | 95.83% | 94.97% | 96.4% | 96.53% | 93.8% | 93.17% | 95.13% | 93.6% | 92.8% | 94.87% | 94.4% | 92.63% | 92.93% | 93.67% | 93.67%
1846 | 98.4% | 97.97% | 96.5% | 95.83% | 94.97% | 96.4% | 96.53% | 93.8% | 93.17% | 95.13% | 93.6% | 92.8% | 94.87% | 94.4% | 92.63% | 92.93% | 93.67% | 93.67%
1847 | 98.4% | 97.97% | 96.5% | 95.83% | 94.97% | 96.4% | 96.53% | 93.77% | 93.17% | 95.13% | 93.6% | 92.8% | 94.87% | 94.4% | 92.63% | 92.93% | 93.67% | 93.67%
1848 | 98.4% | 97.97% | 96.5% | 95.83% | 94.97% | 96.4% | 96.53% | 93.77% | 93.17% | 95.13% | 93.6% | 92.8% | 94.87% | 94.4% | 92.63% | 92.93% | 93.67% | 93.63%
1849 | 98.4% | 97.97% | 96.5% | 95.83% | 94.97% | 96.4% | 96.53% | 93.77% | 93.17% | 95.13% | 93.6% | 92.8% | 94.87% | 94.4% | 92.63% | 92.93% | 93.67% | 93.63%
1850 | 98.4% | 97.93% | 96.5% | 95.83% | 94.97% | 96.4% | 96.53% | 93.77% | 93.17% | 95.13% | 93.57% | 92.8% | 94.87% | 94.4% | 92.63% | 92.93% | 93.67% | 93.63%
1851 | 98.4% | 97.93% | 96.5% | 95.83% | 94.97% | 96.4% | 96.53% | 93.77% | 93.17% | 95.1% | 93.57% | 92.8% | 94.87% | 94.4% | 92.63% | 92.93% | 93.63% | 93.63%
1852 | 98.4% | 97.93% | 96.5% | 95.83% | 94.97% | 96.4% | 96.53% | 93.77% | 93.17% | 95.1% | 93.57% | 92.8% | 94.87% | 94.4% | 92.63% | 92.93% | 93.63% | 93.63%
1853 | 98.4% | 97.93% | 96.5% | 95.83% | 94.97% | 96.4% | 96.53% | 93.77% | 93.17% | 95.1% | 93.57% | 92.8% | 94.83% | 94.4% | 92.63% | 92.93% | 93.63% | 93.63%
1854 | 98.4% | 97.93% | 96.5% | 95.83% | 94.97% | 96.4% | 96.53% | 93.77% | 93.13% | 95.1% | 93.57% | 92.8% | 94.83% | 94.37% | 92.63% | 92.9% | 93.63% | 93.63%
1855 | 98.4% | 97.93% | 96.5% | 95.83% | 94.93% | 96.4% | 96.53% | 93.77% | 93.13% | 95.1% | 93.57% | 92.8% | 94.83% | 94.37% | 92.63% | 92.9% | 93.63% | 93.63%
1856 | 98.4% | 97.93% | 96.5% | 95.83% | 94.93% | 96.4% | 96.53% | 93.77% | 93.13% | 95.1% | 93.57% | 92.8% | 94.83% | 94.37% | 92.63% | 92.9% | 93.63% | 93.63%
1857 | 98.4% | 97.93% | 96.5% | 95.83% | 94.93% | 96.4% | 96.53% | 93.77% | 93.13% | 95.1% | 93.57% | 92.8% | 94.83% | 94.37% | 92.63% | 92.9% | 93.63% | 93.63%
1858 | 98.4% | 97.93% | 96.5% | 95.83% | 94.93% | 96.4% | 96.53% | 93.77% | 93.13% | 95.1% | 93.57% | 92.8% | 94.83% | 94.37% | 92.63% | 92.9% | 93.63% | 93.63%
1859 | 98.4% | 97.93% | 96.5% | 95.83% | 94.93% | 96.4% | 96.53% | 93.77% | 93.13% | 95.1% | 93.57% | 92.8% | 94.83% | 94.37% | 92.63% | 92.9% | 93.63% | 93.6%
1860 | 98.4% | 97.93% | 96.5% | 95.83% | 94.93% | 96.4% | 96.53% | 93.77% | 93.13% | 95.1% | 93.57% | 92.8% | 94.83% | 94.37% | 92.63% | 92.9% | 93.63% | 93.6%
1861 | 98.4% | 97.93% | 96.5% | 95.83% | 94.93% | 96.4% | 96.53% | 93.77% | 93.13% | 95.1% | 93.57% | 92.8% | 94.83% | 94.37% | 92.63% | 92.9% | 93.63% | 93.6%
1862 | 98.4% | 97.93% | 96.5% | 95.83% | 94.93% | 96.4% | 96.53% | 93.77% | 93.13% | 95.1% | 93.57% | 92.8% | 94.83% | 94.37% | 92.6% | 92.9% | 93.63% | 93.6%
1863 | 98.4% | 97.93% | 96.47% | 95.83% | 94.93% | 96.4% | 96.5% | 93.77% | 93.13% | 95.1% | 93.57% | 92.8% | 94.83% | 94.37% | 92.6% | 92.9% | 93.63% | 93.6%
1864 | 98.4% | 97.93% | 96.47% | 95.83% | 94.93% | 96.4% | 96.5% | 93.77% | 93.13% | 95.1% | 93.57% | 92.8% | 94.83% | 94.37% | 92.6% | 92.87% | 93.63% | 93.6%
1865 | 98.4% | 97.93% | 96.47% | 95.83% | 94.93% | 96.4% | 96.5% | 93.77% | 93.13% | 95.07% | 93.57% | 92.8% | 94.83% | 94.37% | 92.6% | 92.87% | 93.6% | 93.6%
1866 | 98.4% | 97.93% | 96.47% | 95.83% | 94.93% | 96.4% | 96.5% | 93.77% | 93.13% | 95.07% | 93.57% | 92.8% | 94.8% | 94.33% | 92.6% | 92.87% | 93.6% | 93.6%
1867 | 98.4% | 97.93% | 96.47% | 95.83% | 94.93% | 96.4% | 96.5% | 93.77% | 93.13% | 95.07% | 93.57% | 92.8% | 94.8% | 94.33% | 92.6% | 92.87% | 93.6% | 93.6%
1868 | 98.4% | 97.93% | 96.47% | 95.83% | 94.93% | 96.4% | 96.5% | 93.77% | 93.13% | 95.07% | 93.57% | 92.8% | 94.8% | 94.33% | 92.6% | 92.87% | 93.6% | 93.6%
1869 | 98.4% | 97.93% | 96.47% | 95.83% | 94.93% | 96.4% | 96.5% | 93.77% | 93.13% | 95.07% | 93.57% | 92.8% | 94.8% | 94.33% | 92.6% | 92.87% | 93.6% | 93.6%
1870 | 98.4% | 97.93% | 96.47% | 95.83% | 94.93% | 96.4% | 96.5% | 93.77% | 93.13% | 95.07% | 93.53% | 92.8% | 94.8% | 94.33% | 92.6% | 92.87% | 93.6% | 93.6%
1871 | 98.4% | 97.93% | 96.47% | 95.83% | 94.93% | 96.37% | 96.5% | 93.77% | 93.13% | 95.07% | 93.53% | 92.8% | 94.8% | 94.33% | 92.6% | 92.87% | 93.6% | 93.6%
1872 | 98.4% | 97.93% | 96.47% | 95.83% | 94.93% | 96.37% | 96.5% | 93.77% | 93.13% | 95.07% | 93.53% | 92.8% | 94.8% | 94.33% | 92.6% | 92.87% | 93.6% | 93.57%
1873 | 98.4% | 97.93% | 96.47% | 95.83% | 94.93% | 96.37% | 96.5% | 93.73% | 93.13% | 95.07% | 93.53% | 92.77% | 94.8% | 94.33% | 92.6% | 92.87% | 93.6% | 93.57%
1874 | 98.37% | 97.93% | 96.47% | 95.83% | 94.9% | 96.37% | 96.5% | 93.73% | 93.13% | 95.07% | 93.53% | 92.77% | 94.8% | 94.33% | 92.6% | 92.87% | 93.57% | 93.57%
1875 | 98.37% | 97.93% | 96.47% | 95.83% | 94.9% | 96.37% | 96.5% | 93.73% | 93.13% | 95.07% | 93.53% | 92.77% | 94.8% | 94.33% | 92.57% | 92.83% | 93.57% | 93.57%
1876 | 98.37% | 97.93% | 96.47% | 95.8% | 94.9% | 96.37% | 96.5% | 93.73% | 93.13% | 95.07% | 93.53% | 92.77% | 94.8% | 94.33% | 92.57% | 92.83% | 93.57% | 93.57%
1877 | 98.37% | 97.93% | 96.47% | 95.8% | 94.9% | 96.37% | 96.5% | 93.73% | 93.13% | 95.07% | 93.53% | 92.77% | 94.8% | 94.33% | 92.57% | 92.83% | 93.57% | 93.57%
1878 | 98.37% | 97.93% | 96.47% | 95.8% | 94.9% | 96.37% | 96.5% | 93.73% | 93.13% | 95.03% | 93.53% | 92.77% | 94.8% | 94.33% | 92.57% | 92.83% | 93.57% | 93.57%
1879 | 98.37% | 97.93% | 96.47% | 95.8% | 94.9% | 96.37% | 96.5% | 93.73% | 93.13% | 95.03% | 93.53% | 92.77% | 94.8% | 94.33% | 92.57% | 92.83% | 93.57% | 93.57%
1880 | 98.37% | 97.93% | 96.47% | 95.8% | 94.9% | 96.37% | 96.5% | 93.73% | 93.13% | 95.03% | 93.53% | 92.77% | 94.8% | 94.33% | 92.57% | 92.83% | 93.57% | 93.57%
1881 | 98.37% | 97.93% | 96.47% | 95.8% | 94.9% | 96.37% | 96.5% | 93.7% | 93.13% | 95.03% | 93.53% | 92.77% | 94.8% | 94.33% | 92.57% | 92.83% | 93.53% | 93.57%
1882 | 98.37% | 97.93% | 96.47% | 95.8% | 94.9% | 96.37% | 96.5% | 93.7% | 93.1% | 95.03% | 93.53% | 92.77% | 94.8% | 94.33% | 92.57% | 92.83% | 93.53% | 93.57%
1883 | 98.37% | 97.93% | 96.47% | 95.8% | 94.9% | 96.37% | 96.5% | 93.7% | 93.1% | 95.03% | 93.53% | 92.77% | 94.8% | 94.33% | 92.57% | 92.8% | 93.53% | 93.53%
1884 | 98.37% | 97.93% | 96.47% | 95.8% | 94.9% | 96.37% | 96.5% | 93.7% | 93.1% | 95.03% | 93.53% | 92.77% | 94.8% | 94.33% | 92.57% | 92.8% | 93.53% | 93.53%
1885 | 98.37% | 97.93% | 96.47% | 95.8% | 94.9% | 96.37% | 96.5% | 93.7% | 93.1% | 95.03% | 93.53% | 92.77% | 94.8% | 94.33% | 92.57% | 92.8% | 93.53% | 93.53%
1886 | 98.37% | 97.93% | 96.47% | 95.8% | 94.9% | 96.37% | 96.5% | 93.7% | 93.1% | 95.03% | 93.53% | 92.77% | 94.8% | 94.33% | 92.57% | 92.8% | 93.53% | 93.53%
1887 | 98.37% | 97.93% | 96.47% | 95.8% | 94.9% | 96.37% | 96.47% | 93.7% | 93.1% | 95.03% | 93.53% | 92.77% | 94.8% | 94.33% | 92.57% | 92.8% | 93.53% | 93.53%
1888 | 98.37% | 97.93% | 96.47% | 95.8% | 94.9% | 96.37% | 96.47% | 93.7% | 93.1% | 95.03% | 93.53% | 92.77% | 94.77% | 94.3% | 92.57% | 92.8% | 93.53% | 93.53%
1889 | 98.37% | 97.93% | 96.47% | 95.8% | 94.9% | 96.37% | 96.47% | 93.7% | 93.1% | 95.03% | 93.53% | 92.77% | 94.77% | 94.3% | 92.57% | 92.8% | 93.53% | 93.53%
1890 | 98.37% | 97.93% | 96.47% | 95.8% | 94.9% | 96.37% | 96.47% | 93.7% | 93.1% | 95.03% | 93.53% | 92.77% | 94.77% | 94.3% | 92.57% | 92.8% | 93.53% | 93.53%
1891 | 98.37% | 97.93% | 96.47% | 95.8% | 94.9% | 96.37% | 96.47% | 93.7% | 93.1% | 95.03% | 93.53% | 92.77% | 94.77% | 94.3% | 92.57% | 92.8% | 93.53% | 93.53%
1892 | 98.37% | 97.93% | 96.47% | 95.8% | 94.9% | 96.37% | 96.47% | 93.7% | 93.1% | 95.03% | 93.53% | 92.77% | 94.77% | 94.3% | 92.57% | 92.8% | 93.53% | 93.53%
1893 | 98.37% | 97.93% | 96.47% | 95.8% | 94.9% | 96.37% | 96.47% | 93.67% | 93.1% | 95.03% | 93.5% | 92.77% | 94.77% | 94.3% | 92.57% | 92.77% | 93.53% | 93.53%
1894 | 98.37% | 97.93% | 96.47% | 95.8% | 94.9% | 96.37% | 96.47% | 93.67% | 93.1% | 95% | 93.5% | 92.77% | 94.77% | 94.3% | 92.57% | 92.77% | 93.5% | 93.53%
1895 | 98.37% | 97.93% | 96.47% | 95.8% | 94.9% | 96.37% | 96.47% | 93.67% | 93.1% | 95% | 93.5% | 92.77% | 94.77% | 94.3% | 92.57% | 92.77% | 93.5% | 93.53%
1896 | 98.33% | 97.93% | 96.47% | 95.8% | 94.9% | 96.37% | 96.47% | 93.67% | 93.07% | 95% | 93.5% | 92.77% | 94.77% | 94.3% | 92.57% | 92.77% | 93.5% | 93.53%
1897 | 98.33% | 97.93% | 96.43% | 95.8% | 94.9% | 96.33% | 96.47% | 93.67% | 93.07% | 95% | 93.5% | 92.77% | 94.77% | 94.3% | 92.57% | 92.77% | 93.5% | 93.53%
1898 | 98.33% | 97.93% | 96.43% | 95.77% | 94.9% | 96.33% | 96.47% | 93.67% | 93.07% | 95% | 93.5% | 92.77% | 94.77% | 94.3% | 92.57% | 92.77% | 93.5% | 93.53%
1899 | 98.33% | 97.93% | 96.43% | 95.77% | 94.87% | 96.33% | 96.47% | 93.67% | 93.07% | 95% | 93.5% | 92.77% | 94.77% | 94.3% | 92.53% | 92.77% | 93.5% | 93.53%
1900 | 98.33% | 97.93% | 96.43% | 95.77% | 94.87% | 96.33% | 96.47% | 93.67% | 93.07% | 95% | 93.5% | 92.77% | 94.73% | 94.3% | 92.53% | 92.77% | 93.5% | 93.53%
1901 | 98.33% | 97.93% | 96.43% | 95.77% | 94.87% | 96.33% | 96.47% | 93.67% | 93.07% | 95% | 93.5% | 92.77% | 94.73% | 94.3% | 92.53% | 92.77% | 93.5% | 93.53%
1902 | 98.33% | 97.93% | 96.43% | 95.77% | 94.87% | 96.33% | 96.47% | 93.67% | 93.07% | 95% | 93.5% | 92.73% | 94.73% | 94.27% | 92.53% | 92.77% | 93.5% | 93.53%
1903 | 98.33% | 97.93% | 96.43% | 95.77% | 94.87% | 96.33% | 96.47% | 93.67% | 93.07% | 95% | 93.5% | 92.73% | 94.73% | 94.27% | 92.53% | 92.77% | 93.5% | 93.53%
1904 | 98.33% | 97.93% | 96.43% | 95.77% | 94.87% | 96.33% | 96.47% | 93.67% | 93.07% | 95% | 93.5% | 92.73% | 94.73% | 94.27% | 92.53% | 92.77% | 93.5% | 93.53%
1906 | 98.33% | 97.93% | 96.43% | 95.77% | 94.87% | 96.33% | 96.47% | 93.67% | 93.07% | 95% | 93.5% | 92.73% | 94.73% | 94.27% | 92.53% | 92.73% | 93.5% | 93.5%
1907 | 98.33% | 97.9% | 96.43% | 95.77% | 94.87% | 96.33% | 96.47% | 93.67% | 93.07% | 95% | 93.5% | 92.73% | 94.73% | 94.27% | 92.53% | 92.73% | 93.47% | 93.5%
1908 | 98.33% | 97.9% | 96.43% | 95.77% | 94.87% | 96.33% | 96.43% | 93.67% | 93.07% | 95% | 93.5% | 92.73% | 94.73% | 94.27% | 92.53% | 92.73% | 93.47% | 93.5%
1909 | 98.33% | 97.9% | 96.43% | 95.77% | 94.87% | 96.33% | 96.43% | 93.67% | 93.07% | 95% | 93.5% | 92.73% | 94.73% | 94.27% | 92.53% | 92.73% | 93.47% | 93.5%
1910 | 98.33% | 97.9% | 96.4% | 95.77% | 94.87% | 96.33% | 96.43% | 93.67% | 93.07% | 95% | 93.5% | 92.73% | 94.73% | 94.27% | 92.53% | 92.73% | 93.47% | 93.5%
1911 | 98.33% | 97.9% | 96.4% | 95.77% | 94.87% | 96.33% | 96.43% | 93.67% | 93.07% | 95% | 93.5% | 92.73% | 94.73% | 94.27% | 92.53% | 92.73% | 93.47% | 93.5%
1912 | 98.33% | 97.9% | 96.4% | 95.77% | 94.87% | 96.33% | 96.43% | 93.67% | 93.07% | 95% | 93.5% | 92.73% | 94.7% | 94.27% | 92.53% | 92.73% | 93.47% | 93.5%
1913 | 98.33% | 97.9% | 96.4% | 95.77% | 94.87% | 96.33% | 96.43% | 93.67% | 93.07% | 95% | 93.5% | 92.73% | 94.7% | 94.27% | 92.53% | 92.73% | 93.47% | 93.5%
1914 | 98.33% | 97.9% | 96.4% | 95.77% | 94.87% | 96.3% | 96.43% | 93.67% | 93.07% | 94.97% | 93.5% | 92.73% | 94.7% | 94.27% | 92.53% | 92.73% | 93.47% | 93.5%
1915 | 98.33% | 97.9% | 96.4% | 95.77% | 94.87% | 96.3% | 96.43% | 93.67% | 93.03% | 94.97% | 93.5% | 92.73% | 94.7% | 94.27% | 92.53% | 92.73% | 93.47% | 93.5%
1916 | 98.33% | 97.9% | 96.4% | 95.77% | 94.87% | 96.3% | 96.43% | 93.67% | 93.03% | 94.97% | 93.5% | 92.73% | 94.7% | 94.27% | 92.5% | 92.7% | 93.47% | 93.5%
1917 | 98.33% | 97.9% | 96.4% | 95.73% | 94.87% | 96.3% | 96.43% | 93.67% | 93.03% | 94.97% | 93.5% | 92.73% | 94.7% | 94.27% | 92.5% | 92.7% | 93.47% | 93.5%
1918 | 98.33% | 97.9% | 96.4% | 95.73% | 94.87% | 96.3% | 96.43% | 93.67% | 93.03% | 94.97% | 93.47% | 92.73% | 94.7% | 94.27% | 92.5% | 92.7% | 93.47% | 93.5%
1919 | 98.33% | 97.9% | 96.4% | 95.73% | 94.87% | 96.3% | 96.43% | 93.67% | 93.03% | 94.97% | 93.47% | 92.73% | 94.7% | 94.23% | 92.5% | 92.7% | 93.47% | 93.5%
1920 | 98.33% | 97.9% | 96.4% | 95.73% | 94.87% | 96.3% | 96.43% | 93.67% | 93.03% | 94.97% | 93.47% | 92.73% | 94.7% | 94.23% | 92.5% | 92.7% | 93.47% | 93.5%
1921 | 98.33% | 97.9% | 96.4% | 95.73% | 94.87% | 96.3% | 96.43% | 93.67% | 93.03% | 94.97% | 93.47% | 92.73% | 94.7% | 94.23% | 92.5% | 92.7% | 93.43% | 93.5%
1922 | 98.33% | 97.9% | 96.4% | 95.73% | 94.87% | 96.3% | 96.43% | 93.67% | 93.03% | 94.97% | 93.47% | 92.73% | 94.7% | 94.23% | 92.5% | 92.7% | 93.43% | 93.5%
1923 | 98.33% | 97.9% | 96.4% | 95.73% | 94.87% | 96.3% | 96.43% | 93.67% | 93.03% | 94.97% | 93.47% | 92.73% | 94.7% | 94.23% | 92.5% | 92.7% | 93.43% | 93.5%
1924 | 98.33% | 97.9% | 96.4% | 95.73% | 94.87% | 96.3% | 96.43% | 93.63% | 93.03% | 94.97% | 93.47% | 92.73% | 94.67% | 94.23% | 92.5% | 92.67% | 93.43% | 93.5%
1925 | 98.33% | 97.9% | 96.4% | 95.73% | 94.83% | 96.3% | 96.43% | 93.63% | 93.03% | 94.97% | 93.47% | 92.73% | 94.67% | 94.23% | 92.5% | 92.67% | 93.43% | 93.5%
1926 | 98.33% | 97.9% | 96.4% | 95.73% | 94.83% | 96.3% | 96.43% | 93.63% | 93.03% | 94.97% | 93.47% | 92.73% | 94.67% | 94.23% | 92.5% | 92.67% | 93.43% | 93.5%
1927 | 98.33% | 97.9% | 96.4% | 95.73% | 94.83% | 96.3% | 96.43% | 93.63% | 93.03% | 94.97% | 93.47% | 92.73% | 94.67% | 94.23% | 92.47% | 92.67% | 93.43% | 93.47%
1928 | 98.33% | 97.9% | 96.4% | 95.73% | 94.83% | 96.3% | 96.43% | 93.63% | 93.03% | 94.97% | 93.47% | 92.73% | 94.67% | 94.23% | 92.47% | 92.67% | 93.43% | 93.47%
1929 | 98.33% | 97.9% | 96.4% | 95.73% | 94.83% | 96.27% | 96.43% | 93.63% | 93.03% | 94.97% | 93.47% | 92.73% | 94.67% | 94.23% | 92.47% | 92.67% | 93.43% | 93.47%
1930 | 98.33% | 97.9% | 96.4% | 95.73% | 94.83% | 96.27% | 96.43% | 93.63% | 93.03% | 94.97% | 93.47% | 92.73% | 94.67% | 94.23% | 92.47% | 92.67% | 93.43% | 93.47%
1931 | 98.33% | 97.9% | 96.4% | 95.73% | 94.83% | 96.27% | 96.4% | 93.63% | 93.03% | 94.97% | 93.47% | 92.73% | 94.67% | 94.2% | 92.47% | 92.67% | 93.43% | 93.47%
1932 | 98.33% | 97.9% | 96.4% | 95.73% | 94.83% | 96.27% | 96.4% | 93.63% | 93.03% | 94.93% | 93.47% | 92.73% | 94.67% | 94.2% | 92.47% | 92.67% | 93.43% | 93.47%
1933 | 98.33% | 97.9% | 96.4% | 95.7% | 94.83% | 96.27% | 96.4% | 93.63% | 93.03% | 94.93% | 93.47% | 92.73% | 94.67% | 94.2% | 92.47% | 92.67% | 93.43% | 93.47%
1934 | 98.33% | 97.9% | 96.4% | 95.7% | 94.83% | 96.27% | 96.4% | 93.63% | 93.03% | 94.93% | 93.47% | 92.73% | 94.67% | 94.2% | 92.47% | 92.67% | 93.43% | 93.47%
1935 | 98.33% | 97.9% | 96.4% | 95.7% | 94.83% | 96.27% | 96.4% | 93.63% | 93.03% | 94.93% | 93.47% | 92.73% | 94.63% | 94.2% | 92.47% | 92.67% | 93.4% | 93.47%
1936 | 98.33% | 97.9% | 96.4% | 95.7% | 94.83% | 96.27% | 96.4% | 93.63% | 93.03% | 94.93% | 93.47% | 92.73% | 94.63% | 94.2% | 92.47% | 92.67% | 93.4% | 93.47%
1937 | 98.33% | 97.9% | 96.4% | 95.7% | 94.83% | 96.27% | 96.4% | 93.63% | 93.03% | 94.93% | 93.47% | 92.73% | 94.63% | 94.2% | 92.47% | 92.63% | 93.4% | 93.47%
1938 | 98.33% | 97.9% | 96.4% | 95.7% | 94.83% | 96.27% | 96.4% | 93.63% | 93.03% | 94.93% | 93.47% | 92.7% | 94.63% | 94.2% | 92.47% | 92.63% | 93.4% | 93.47%
1939 | 98.33% | 97.9% | 96.4% | 95.7% | 94.83% | 96.27% | 96.4% | 93.63% | 93.03% | 94.93% | 93.43% | 92.7% | 94.63% | 94.2% | 92.47% | 92.63% | 93.4% | 93.47%
1940 | 98.33% | 97.9% | 96.4% | 95.7% | 94.83% | 96.27% | 96.4% | 93.63% | 93.03% | 94.93% | 93.43% | 92.7% | 94.63% | 94.2% | 92.47% | 92.63% | 93.4% | 93.47%
1941 | 98.33% | 97.9% | 96.4% | 95.7% | 94.83% | 96.27% | 96.4% | 93.63% | 93.03% | 94.93% | 93.43% | 92.7% | 94.63% | 94.2% | 92.43% | 92.63% | 93.4% | 93.47%
1942 | 98.33% | 97.9% | 96.4% | 95.7% | 94.8% | 96.27% | 96.4% | 93.63% | 93% | 94.93% | 93.43% | 92.7% | 94.63% | 94.2% | 92.43% | 92.63% | 93.4% | 93.43%
1943 | 98.33% | 97.9% | 96.4% | 95.7% | 94.8% | 96.27% | 96.37% | 93.63% | 93% | 94.93% | 93.43% | 92.7% | 94.63% | 94.2% | 92.43% | 92.63% | 93.4% | 93.43%
1944 | 98.33% | 97.9% | 96.4% | 95.7% | 94.8% | 96.27% | 96.37% | 93.63% | 93% | 94.93% | 93.43% | 92.7% | 94.63% | 94.2% | 92.43% | 92.6% | 93.4% | 93.43%
1945 | 98.33% | 97.9% | 96.4% | 95.7% | 94.8% | 96.27% | 96.37% | 93.63% | 93% | 94.93% | 93.43% | 92.7% | 94.63% | 94.2% | 92.43% | 92.6% | 93.4% | 93.43%
1946 | 98.33% | 97.9% | 96.4% | 95.7% | 94.8% | 96.27% | 96.37% | 93.63% | 93% | 94.93% | 93.43% | 92.7% | 94.63% | 94.17% | 92.43% | 92.6% | 93.4% | 93.43%
1947 | 98.33% | 97.9% | 96.4% | 95.7% | 94.8% | 96.27% | 96.37% | 93.63% | 93% | 94.93% | 93.43% | 92.7% | 94.63% | 94.17% | 92.43% | 92.6% | 93.4% | 93.43%
1948 | 98.33% | 97.9% | 96.4% | 95.7% | 94.8% | 96.27% | 96.37% | 93.63% | 93% | 94.93% | 93.43% | 92.7% | 94.63% | 94.17% | 92.43% | 92.6% | 93.4% | 93.43%
1949 | 98.33% | 97.87% | 96.4% | 95.67% | 94.8% | 96.23% | 96.37% | 93.63% | 93% | 94.93% | 93.43% | 92.7% | 94.63% | 94.17% | 92.43% | 92.6% | 93.4% | 93.43%
1950 | 98.33% | 97.87% | 96.4% | 95.67% | 94.8% | 96.23% | 96.37% | 93.63% | 93% | 94.93% | 93.43% | 92.7% | 94.6% | 94.17% | 92.43% | 92.6% | 93.37% | 93.43%
1951 | 98.3% | 97.87% | 96.4% | 95.67% | 94.8% | 96.23% | 96.37% | 93.6% | 93% | 94.93% | 93.43% | 92.7% | 94.6% | 94.17% | 92.43% | 92.6% | 93.37% | 93.43%
1952 | 98.3% | 97.87% | 96.4% | 95.67% | 94.8% | 96.23% | 96.37% | 93.6% | 93% | 94.93% | 93.43% | 92.7% | 94.6% | 94.17% | 92.43% | 92.6% | 93.37% | 93.43%
1953 | 98.3% | 97.87% | 96.4% | 95.67% | 94.8% | 96.23% | 96.37% | 93.6% | 93% | 94.93% | 93.43% | 92.7% | 94.6% | 94.17% | 92.43% | 92.6% | 93.37% | 93.4%
1954 | 98.3% | 97.87% | 96.4% | 95.67% | 94.8% | 96.23% | 96.37% | 93.6% | 93% | 94.93% | 93.43% | 92.67% | 94.6% | 94.17% | 92.43% | 92.6% | 93.37% | 93.4%
1955 | 98.3% | 97.87% | 96.4% | 95.67% | 94.8% | 96.23% | 96.37% | 93.6% | 93% | 94.93% | 93.43% | 92.67% | 94.6% | 94.17% | 92.43% | 92.6% | 93.37% | 93.4%
1956 | 98.3% | 97.87% | 96.4% | 95.67% | 94.8% | 96.23% | 96.37% | 93.6% | 93% | 94.93% | 93.43% | 92.67% | 94.6% | 94.17% | 92.43% | 92.6% | 93.37% | 93.4%
1957 | 98.3% | 97.87% | 96.37% | 95.67% | 94.8% | 96.23% | 96.37% | 93.6% | 93% | 94.93% | 93.43% | 92.67% | 94.6% | 94.17% | 92.43% | 92.6% | 93.37% | 93.4%
1958 | 98.3% | 97.87% | 96.37% | 95.67% | 94.8% | 96.23% | 96.37% | 93.6% | 93% | 94.93% | 93.43% | 92.67% | 94.6% | 94.17% | 92.43% | 92.57% | 93.37% | 93.4%
1959 | 98.3% | 97.87% | 96.37% | 95.67% | 94.8% | 96.23% | 96.37% | 93.6% | 93% | 94.93% | 93.43% | 92.67% | 94.6% | 94.17% | 92.43% | 92.57% | 93.37% | 93.4%
1960 | 98.3% | 97.87% | 96.37% | 95.67% | 94.8% | 96.23% | 96.37% | 93.6% | 93% | 94.93% | 93.43% | 92.67% | 94.6% | 94.17% | 92.43% | 92.57% | 93.37% | 93.4%
1961 | 98.3% | 97.87% | 96.37% | 95.67% | 94.77% | 96.23% | 96.33% | 93.6% | 93% | 94.9% | 93.4% | 92.67% | 94.57% | 94.17% | 92.43% | 92.57% | 93.37% | 93.4%
1962 | 98.3% | 97.87% | 96.37% | 95.67% | 94.77% | 96.23% | 96.33% | 93.6% | 93% | 94.9% | 93.4% | 92.67% | 94.57% | 94.17% | 92.43% | 92.57% | 93.37% | 93.4%
1963 | 98.3% | 97.87% | 96.37% | 95.67% | 94.77% | 96.23% | 96.33% | 93.6% | 93% | 94.9% | 93.4% | 92.67% | 94.57% | 94.17% | 92.43% | 92.57% | 93.37% | 93.4%
1964 | 98.3% | 97.87% | 96.37% | 95.67% | 94.77% | 96.23% | 96.33% | 93.6% | 93% | 94.9% | 93.4% | 92.67% | 94.57% | 94.17% | 92.43% | 92.57% | 93.37% | 93.37%
1965 | 98.3% | 97.87% | 96.37% | 95.67% | 94.77% | 96.23% | 96.33% | 93.6% | 93% | 94.9% | 93.4% | 92.67% | 94.57% | 94.17% | 92.43% | 92.57% | 93.33% | 93.37%
1966 | 98.3% | 97.87% | 96.37% | 95.67% | 94.77% | 96.23% | 96.33% | 93.6% | 93% | 94.9% | 93.4% | 92.67% | 94.57% | 94.13% | 92.43% | 92.57% | 93.33% | 93.37%
1967 | 98.3% | 97.83% | 96.37% | 95.67% | 94.77% | 96.23% | 96.33% | 93.6% | 93% | 94.9% | 93.4% | 92.67% | 94.57% | 94.13% | 92.43% | 92.57% | 93.33% | 93.37%
1968 | 98.3% | 97.83% | 96.37% | 95.67% | 94.77% | 96.23% | 96.33% | 93.6% | 93% | 94.9% | 93.4% | 92.67% | 94.57% | 94.13% | 92.43% | 92.53% | 93.33% | 93.37%
1969 | 98.3% | 97.83% | 96.37% | 95.67% | 94.77% | 96.23% | 96.33% | 93.6% | 93% | 94.9% | 93.4% | 92.67% | 94.57% | 94.13% | 92.43% | 92.53% | 93.33% | 93.37%
1970 | 98.3% | 97.83% | 96.37% | 95.67% | 94.77% | 96.23% | 96.33% | 93.6% | 93% | 94.9% | 93.4% | 92.67% | 94.57% | 94.13% | 92.43% | 92.53% | 93.33% | 93.37%
1972 | 98.3% | 97.83% | 96.37% | 95.67% | 94.77% | 96.23% | 96.33% | 93.6% | 93% | 94.9% | 93.4% | 92.67% | 94.57% | 94.13% | 92.43% | 92.53% | 93.33% | 93.37%
1973 | 98.3% | 97.83% | 96.37% | 95.67% | 94.77% | 96.23% | 96.33% | 93.57% | 93% | 94.9% | 93.4% | 92.67% | 94.57% | 94.13% | 92.43% | 92.53% | 93.33% | 93.37%
1974 | 98.3% | 97.83% | 96.37% | 95.67% | 94.77% | 96.23% | 96.33% | 93.57% | 93% | 94.9% | 93.4% | 92.67% | 94.57% | 94.13% | 92.4% | 92.53% | 93.3% | 93.37%
1975 | 98.3% | 97.83% | 96.37% | 95.67% | 94.77% | 96.23% | 96.33% | 93.57% | 93% | 94.87% | 93.4% | 92.67% | 94.53% | 94.13% | 92.4% | 92.5% | 93.3% | 93.37%
1976 | 98.3% | 97.83% | 96.37% | 95.63% | 94.77% | 96.23% | 96.33% | 93.57% | 92.97% | 94.87% | 93.4% | 92.67% | 94.53% | 94.13% | 92.4% | 92.5% | 93.3% | 93.37%
1977 | 98.3% | 97.83% | 96.37% | 95.63% | 94.77% | 96.23% | 96.33% | 93.57% | 92.97% | 94.87% | 93.4% | 92.67% | 94.53% | 94.13% | 92.4% | 92.5% | 93.3% | 93.37%
1978 | 98.3% | 97.83% | 96.37% | 95.63% | 94.77% | 96.23% | 96.3% | 93.57% | 92.97% | 94.87% | 93.4% | 92.67% | 94.53% | 94.1% | 92.4% | 92.5% | 93.3% | 93.37%
1979 | 98.3% | 97.83% | 96.37% | 95.63% | 94.77% | 96.23% | 96.3% | 93.57% | 92.97% | 94.87% | 93.4% | 92.67% | 94.53% | 94.1% | 92.4% | 92.5% | 93.3% | 93.37%
1980 | 98.3% | 97.83% | 96.37% | 95.63% | 94.77% | 96.23% | 96.3% | 93.57% | 92.97% | 94.87% | 93.4% | 92.67% | 94.53% | 94.1% | 92.4% | 92.5% | 93.3% | 93.37%
1981 | 98.3% | 97.83% | 96.37% | 95.63% | 94.77% | 96.23% | 96.3% | 93.57% | 92.97% | 94.87% | 93.4% | 92.67% | 94.53% | 94.1% | 92.4% | 92.5% | 93.3% | 93.37%
1982 | 98.3% | 97.83% | 96.37% | 95.63% | 94.77% | 96.23% | 96.3% | 93.57% | 92.97% | 94.87% | 93.4% | 92.67% | 94.53% | 94.1% | 92.4% | 92.5% | 93.3% | 93.33%
1983 | 98.3% | 97.83% | 96.37% | 95.63% | 94.77% | 96.23% | 96.3% | 93.57% | 92.97% | 94.87% | 93.37% | 92.67% | 94.53% | 94.1% | 92.4% | 92.5% | 93.3% | 93.33%
1984 | 98.3% | 97.83% | 96.33% | 95.63% | 94.77% | 96.23% | 96.3% | 93.57% | 92.97% | 94.87% | 93.37% | 92.67% | 94.53% | 94.1% | 92.4% | 92.5% | 93.3% | 93.33%
1985 | 98.3% | 97.83% | 96.33% | 95.63% | 94.77% | 96.23% | 96.3% | 93.57% | 92.97% | 94.87% | 93.37% | 92.67% | 94.53% | 94.1% | 92.4% | 92.5% | 93.3% | 93.33%
1986 | 98.3% | 97.83% | 96.33% | 95.63% | 94.77% | 96.23% | 96.3% | 93.57% | 92.93% | 94.87% | 93.37% | 92.67% | 94.5% | 94.1% | 92.4% | 92.5% | 93.3% | 93.33%
1987 | 98.3% | 97.83% | 96.33% | 95.63% | 94.77% | 96.23% | 96.3% | 93.57% | 92.93% | 94.87% | 93.37% | 92.63% | 94.5% | 94.1% | 92.4% | 92.47% | 93.3% | 93.33%
1988 | 98.3% | 97.83% | 96.33% | 95.63% | 94.77% | 96.23% | 96.3% | 93.57% | 92.93% | 94.83% | 93.37% | 92.63% | 94.5% | 94.1% | 92.4% | 92.47% | 93.3% | 93.33%
1989 | 98.3% | 97.83% | 96.33% | 95.63% | 94.77% | 96.23% | 96.3% | 93.57% | 92.93% | 94.83% | 93.37% | 92.63% | 94.5% | 94.1% | 92.4% | 92.47% | 93.3% | 93.33%
1990 | 98.3% | 97.83% | 96.33% | 95.63% | 94.77% | 96.23% | 96.3% | 93.57% | 92.93% | 94.83% | 93.37% | 92.63% | 94.5% | 94.1% | 92.37% | 92.47% | 93.3% | 93.33%
1991 | 98.3% | 97.83% | 96.33% | 95.63% | 94.77% | 96.23% | 96.27% | 93.57% | 92.93% | 94.83% | 93.37% | 92.63% | 94.5% | 94.1% | 92.37% | 92.47% | 93.3% | 93.33%
1992 | 98.3% | 97.83% | 96.33% | 95.63% | 94.77% | 96.23% | 96.27% | 93.57% | 92.93% | 94.83% | 93.37% | 92.63% | 94.5% | 94.1% | 92.37% | 92.47% | 93.3% | 93.33%
1993 | 98.3% | 97.83% | 96.33% | 95.63% | 94.77% | 96.23% | 96.27% | 93.57% | 92.93% | 94.83% | 93.37% | 92.63% | 94.5% | 94.1% | 92.37% | 92.47% | 93.3% | 93.33%
1994 | 98.3% | 97.83% | 96.33% | 95.63% | 94.77% | 96.23% | 96.27% | 93.57% | 92.93% | 94.83% | 93.37% | 92.63% | 94.5% | 94.1% | 92.37% | 92.47% | 93.3% | 93.33%
1995 | 98.3% | 97.83% | 96.33% | 95.63% | 94.77% | 96.23% | 96.27% | 93.57% | 92.93% | 94.83% | 93.37% | 92.63% | 94.5% | 94.1% | 92.37% | 92.47% | 93.3% | 93.33%
1996 | 98.3% | 97.83% | 96.33% | 95.63% | 94.77% | 96.23% | 96.27% | 93.57% | 92.93% | 94.83% | 93.37% | 92.63% | 94.5% | 94.1% | 92.37% | 92.47% | 93.3% | 93.3%
1997 | 98.3% | 97.83% | 96.33% | 95.63% | 94.77% | 96.23% | 96.27% | 93.57% | 92.93% | 94.83% | 93.37% | 92.63% | 94.5% | 94.07% | 92.37% | 92.47% | 93.3% | 93.3%
1998 | 98.3% | 97.83% | 96.3% | 95.63% | 94.77% | 96.23% | 96.27% | 93.53% | 92.93% | 94.83% | 93.37% | 92.63% | 94.5% | 94.07% | 92.37% | 92.43% | 93.3% | 93.3%
1999 | 98.3% | 97.83% | 96.3% | 95.63% | 94.77% | 96.23% | 96.27% | 93.53% | 92.93% | 94.83% | 93.37% | 92.63% | 94.5% | 94.07% | 92.37% | 92.43% | 93.3% | 93.3%
2000 | 98.3% | 97.83% | 96.3% | 95.63% | 94.77% | 96.23% | 96.27% | 93.53% | 92.93% | 94.83% | 93.37% | 92.6% | 94.5% | 94.07% | 92.37% | 92.43% | 93.27% | 93.3%
2001 | 98.3% | 97.83% | 96.3% | 95.63% | 94.73% | 96.23% | 96.27% | 93.53% | 92.93% | 94.83% | 93.37% | 92.6% | 94.5% | 94.07% | 92.37% | 92.43% | 93.27% | 93.3%
2002 | 98.3% | 97.83% | 96.3% | 95.63% | 94.73% | 96.2% | 96.27% | 93.53% | 92.93% | 94.8% | 93.37% | 92.6% | 94.47% | 94.07% | 92.37% | 92.43% | 93.27% | 93.3%
2003 | 98.3% | 97.83% | 96.3% | 95.63% | 94.73% | 96.2% | 96.27% | 93.53% | 92.93% | 94.8% | 93.37% | 92.6% | 94.47% | 94.07% | 92.37% | 92.43% | 93.27% | 93.3%
2004 | 98.3% | 97.83% | 96.3% | 95.63% | 94.73% | 96.2% | 96.27% | 93.53% | 92.93% | 94.8% | 93.33% | 92.6% | 94.47% | 94.07% | 92.37% | 92.43% | 93.27% | 93.3%
2005 | 98.3% | 97.83% | 96.3% | 95.63% | 94.73% | 96.2% | 96.27% | 93.53% | 92.93% | 94.8% | 93.33% | 92.6% | 94.47% | 94.07% | 92.37% | 92.43% | 93.27% | 93.3%
2006 | 98.3% | 97.83% | 96.3% | 95.63% | 94.73% | 96.2% | 96.27% | 93.53% | 92.93% | 94.8% | 93.33% | 92.6% | 94.47% | 94.07% | 92.37% | 92.4% | 93.27% | 93.3%
2007 | 98.3% | 97.83% | 96.3% | 95.63% | 94.73% | 96.2% | 96.27% | 93.53% | 92.9% | 94.8% | 93.33% | 92.6% | 94.47% | 94.07% | 92.37% | 92.4% | 93.27% | 93.3%
2008 | 98.3% | 97.83% | 96.3% | 95.63% | 94.73% | 96.2% | 96.27% | 93.53% | 92.9% | 94.8% | 93.33% | 92.6% | 94.47% | 94.07% | 92.37% | 92.4% | 93.27% | 93.3%
2009 | 98.3% | 97.83% | 96.3% | 95.63% | 94.73% | 96.2% | 96.27% | 93.53% | 92.9% | 94.8% | 93.33% | 92.6% | 94.47% | 94.03% | 92.37% | 92.4% | 93.27% | 93.3%
2010 | 98.3% | 97.83% | 96.3% | 95.63% | 94.73% | 96.2% | 96.27% | 93.53% | 92.9% | 94.8% | 93.33% | 92.6% | 94.47% | 94.03% | 92.37% | 92.4% | 93.27% | 93.3%
2011 | 98.3% | 97.83% | 96.3% | 95.63% | 94.73% | 96.2% | 96.27% | 93.53% | 92.9% | 94.8% | 93.33% | 92.6% | 94.47% | 94.03% | 92.37% | 92.4% | 93.27% | 93.3%
2012 | 98.3% | 97.83% | 96.3% | 95.63% | 94.73% | 96.2% | 96.27% | 93.53% | 92.9% | 94.8% | 93.33% | 92.6% | 94.47% | 94.03% | 92.37% | 92.4% | 93.23% | 93.3%
2014 | 98.3% | 97.83% | 96.3% | 95.63% | 94.73% | 96.17% | 96.27% | 93.53% | 92.9% | 94.8% | 93.33% | 92.6% | 94.47% | 94.03% | 92.37% | 92.4% | 93.23% | 93.3%
2014 | 98.3% | 97.83% | 96.3% | 95.63% | 94.73% | 96.17% | 96.27% | 93.53% | 92.9% | 94.8% | 93.33% | 92.6% | 94.47% | 94.03% | 92.33% | 92.4% | 93.23% | 93.27%
2015 | 98.27% | 97.83% | 96.27% | 95.63% | 94.73% | 96.17% | 96.27% | 93.53% | 92.9% | 94.8% | 93.33% | 92.6% | 94.47% | 94.03% | 92.33% | 92.4% | 93.23% | 93.27%
2016 | 98.27% | 97.8% | 96.27% | 95.63% | 94.73% | 96.17% | 96.27% | 93.53% | 92.9% | 94.8% | 93.33% | 92.6% | 94.47% | 94.03% | 92.33% | 92.4% | 93.23% | 93.27%
2017 | 98.27% | 97.8% | 96.27% | 95.63% | 94.73% | 96.17% | 96.27% | 93.53% | 92.9% | 94.8% | 93.33% | 92.6% | 94.47% | 94.03% | 92.33% | 92.4% | 93.23% | 93.27%
2018 | 98.27% | 97.8% | 96.27% | 95.63% | 94.73% | 96.17% | 96.27% | 93.53% | 92.9% | 94.8% | 93.33% | 92.6% | 94.47% | 94.03% | 92.33% | 92.4% | 93.23% | 93.27%
2019 | 98.27% | 97.8% | 96.27% | 95.63% | 94.73% | 96.17% | 96.27% | 93.5% | 92.9% | 94.8% | 93.33% | 92.6% | 94.47% | 94.03% | 92.33% | 92.4% | 93.23% | 93.27%
2021 | 98.27% | 97.8% | 96.27% | 95.63% | 94.73% | 96.17% | 96.23% | 93.5% | 92.9% | 94.77% | 93.33% | 92.6% | 94.47% | 94.03% | 92.33% | 92.37% | 93.23% | 93.27%
2021 | 98.27% | 97.8% | 96.27% | 95.6% | 94.73% | 96.17% | 96.23% | 93.5% | 92.9% | 94.77% | 93.33% | 92.6% | 94.47% | 94.03% | 92.33% | 92.37% | 93.23% | 93.27%
2022 | 98.27% | 97.8% | 96.27% | 95.6% | 94.73% | 96.17% | 96.23% | 93.5% | 92.9% | 94.77% | 93.33% | 92.6% | 94.47% | 94.03% | 92.33% | 92.37% | 93.23% | 93.27%
2023 | 98.27% | 97.8% | 96.27% | 95.6% | 94.7% | 96.17% | 96.23% | 93.5% | 92.9% | 94.77% | 93.33% | 92.6% | 94.47% | 94.03% | 92.33% | 92.37% | 93.23% | 93.27%
2024 | 98.27% | 97.8% | 96.27% | 95.6% | 94.7% | 96.17% | 96.23% | 93.5% | 92.9% | 94.77% | 93.33% | 92.6% | 94.43% | 94.03% | 92.33% | 92.37% | 93.23% | 93.27%
2025 | 98.27% | 97.8% | 96.27% | 95.6% | 94.7% | 96.17% | 96.23% | 93.5% | 92.9% | 94.77% | 93.33% | 92.6% | 94.43% | 94.03% | 92.33% | 92.37% | 93.23% | 93.27%
2026 | 98.27% | 97.8% | 96.27% | 95.6% | 94.7% | 96.17% | 96.23% | 93.5% | 92.9% | 94.77% | 93.33% | 92.6% | 94.43% | 94.03% | 92.33% | 92.37% | 93.23% | 93.27%
2028 | 98.27% | 97.8% | 96.23% | 95.6% | 94.7% | 96.17% | 96.23% | 93.5% | 92.9% | 94.77% | 93.33% | 92.6% | 94.43% | 94.03% | 92.33% | 92.37% | 93.2% | 93.27%
2028 | 98.27% | 97.8% | 96.23% | 95.6% | 94.7% | 96.17% | 96.23% | 93.5% | 92.9% | 94.77% | 93.3% | 92.57% | 94.43% | 94.03% | 92.33% | 92.37% | 93.2% | 93.27%
2029 | 98.27% | 97.8% | 96.23% | 95.6% | 94.7% | 96.17% | 96.23% | 93.5% | 92.9% | 94.77% | 93.3% | 92.57% | 94.43% | 94% | 92.33% | 92.37% | 93.2% | 93.27%
2030 | 98.27% | 97.8% | 96.23% | 95.6% | 94.7% | 96.17% | 96.23% | 93.5% | 92.9% | 94.77% | 93.3% | 92.57% | 94.43% | 94% | 92.33% | 92.37% | 93.2% | 93.27%
2031 | 98.27% | 97.8% | 96.23% | 95.6% | 94.7% | 96.17% | 96.23% | 93.5% | 92.9% | 94.77% | 93.3% | 92.57% | 94.43% | 94% | 92.33% | 92.37% | 93.2% | 93.27%
2032 | 98.27% | 97.8% | 96.23% | 95.6% | 94.7% | 96.13% | 96.23% | 93.5% | 92.9% | 94.77% | 93.3% | 92.57% | 94.43% | 94% | 92.33% | 92.37% | 93.2% | 93.27%
2033 | 98.27% | 97.8% | 96.23% | 95.6% | 94.7% | 96.13% | 96.23% | 93.5% | 92.87% | 94.77% | 93.3% | 92.57% | 94.43% | 94% | 92.33% | 92.33% | 93.2% | 93.27%
2035 | 98.27% | 97.8% | 96.23% | 95.6% | 94.7% | 96.13% | 96.23% | 93.5% | 92.87% | 94.77% | 93.3% | 92.57% | 94.43% | 94% | 92.33% | 92.33% | 93.2% | 93.23%
2035 | 98.27% | 97.8% | 96.23% | 95.6% | 94.7% | 96.13% | 96.23% | 93.5% | 92.87% | 94.77% | 93.3% | 92.57% | 94.4% | 94% | 92.33% | 92.33% | 93.2% | 93.23%
2036 | 98.27% | 97.8% | 96.23% | 95.6% | 94.7% | 96.13% | 96.23% | 93.5% | 92.87% | 94.77% | 93.3% | 92.57% | 94.4% | 94% | 92.33% | 92.33% | 93.2% | 93.23%
2037 | 98.27% | 97.8% | 96.23% | 95.6% | 94.7% | 96.13% | 96.23% | 93.5% | 92.87% | 94.77% | 93.3% | 92.57% | 94.4% | 94% | 92.3% | 92.33% | 93.2% | 93.23%
2039 | 98.27% | 97.8% | 96.23% | 95.6% | 94.7% | 96.13% | 96.23% | 93.47% | 92.87% | 94.77% | 93.3% | 92.57% | 94.4% | 94% | 92.3% | 92.33% | 93.2% | 93.23%
2040 | 98.27% | 97.8% | 96.23% | 95.6% | 94.7% | 96.13% | 96.23% | 93.47% | 92.87% | 94.77% | 93.3% | 92.53% | 94.4% | 94% | 92.3% | 92.33% | 93.2% | 93.23%
2041 | 98.27% | 97.8% | 96.23% | 95.6% | 94.7% | 96.13% | 96.23% | 93.47% | 92.87% | 94.77% | 93.3% | 92.53% | 94.4% | 94% | 92.3% | 92.33% | 93.2% | 93.23%
2042 | 98.27% | 97.8% | 96.23% | 95.6% | 94.7% | 96.13% | 96.23% | 93.47% | 92.87% | 94.77% | 93.3% | 92.53% | 94.4% | 94% | 92.3% | 92.3% | 93.2% | 93.23%
2043 | 98.27% | 97.8% | 96.23% | 95.6% | 94.7% | 96.13% | 96.23% | 93.47% | 92.87% | 94.77% | 93.3% | 92.53% | 94.4% | 94% | 92.3% | 92.3% | 93.17% | 93.23%
2044 | 98.27% | 97.8% | 96.23% | 95.6% | 94.67% | 96.13% | 96.23% | 93.47% | 92.87% | 94.77% | 93.3% | 92.53% | 94.4% | 94% | 92.3% | 92.3% | 93.17% | 93.23%
2045 | 98.27% | 97.8% | 96.23% | 95.6% | 94.67% | 96.13% | 96.23% | 93.47% | 92.87% | 94.73% | 93.3% | 92.53% | 94.4% | 94% | 92.3% | 92.3% | 93.17% | 93.23%
2046 | 98.27% | 97.8% | 96.23% | 95.6% | 94.67% | 96.13% | 96.2% | 93.47% | 92.87% | 94.73% | 93.3% | 92.53% | 94.4% | 94% | 92.3% | 92.3% | 93.17% | 93.23%
2047 | 98.27% | 97.8% | 96.23% | 95.6% | 94.67% | 96.13% | 96.2% | 93.47% | 92.87% | 94.73% | 93.3% | 92.53% | 94.4% | 94% | 92.3% | 92.3% | 93.17% | 93.23%
2048 | 98.27% | 97.8% | 96.23% | 95.6% | 94.67% | 96.13% | 96.2% | 93.47% | 92.87% | 94.73% | 93.3% | 92.53% | 94.37% | 94% | 92.3% | 92.3% | 93.17% | 93.23%
2049 | 98.27% | 97.77% | 96.23% | 95.57% | 94.67% | 96.13% | 96.2% | 93.47% | 92.87% | 94.73% | 93.3% | 92.53% | 94.37% | 94% | 92.3% | 92.3% | 93.17% | 93.23%
2050 | 98.27% | 97.77% | 96.23% | 95.57% | 94.67% | 96.13% | 96.2% | 93.47% | 92.87% | 94.73% | 93.3% | 92.53% | 94.37% | 94% | 92.3% | 92.3% | 93.17% | 93.2%
2051 | 98.27% | 97.77% | 96.23% | 95.57% | 94.67% | 96.13% | 96.2% | 93.47% | 92.87% | 94.73% | 93.3% | 92.53% | 94.37% | 94% | 92.27% | 92.3% | 93.17% | 93.2%
2052 | 98.27% | 97.77% | 96.23% | 95.57% | 94.67% | 96.13% | 96.2% | 93.47% | 92.87% | 94.73% | 93.3% | 92.53% | 94.37% | 94% | 92.27% | 92.27% | 93.17% | 93.2%
2053 | 98.27% | 97.77% | 96.23% | 95.57% | 94.67% | 96.13% | 96.2% | 93.47% | 92.87% | 94.73% | 93.3% | 92.53% | 94.37% | 94% | 92.27% | 92.27% | 93.17% | 93.2%
2054 | 98.27% | 97.77% | 96.2% | 95.57% | 94.67% | 96.13% | 96.2% | 93.47% | 92.87% | 94.73% | 93.3% | 92.53% | 94.37% | 93.97% | 92.27% | 92.27% | 93.17% | 93.2%
2055 | 98.27% | 97.77% | 96.2% | 95.57% | 94.67% | 96.13% | 96.2% | 93.47% | 92.87% | 94.73% | 93.3% | 92.53% | 94.37% | 93.97% | 92.27% | 92.27% | 93.13% | 93.2%
2056 | 98.27% | 97.77% | 96.2% | 95.57% | 94.67% | 96.13% | 96.2% | 93.47% | 92.87% | 94.73% | 93.3% | 92.53% | 94.37% | 93.97% | 92.27% | 92.27% | 93.13% | 93.2%
2057 | 98.27% | 97.77% | 96.2% | 95.57% | 94.67% | 96.13% | 96.2% | 93.43% | 92.87% | 94.73% | 93.3% | 92.53% | 94.37% | 93.97% | 92.27% | 92.27% | 93.13% | 93.2%
2058 | 98.27% | 97.77% | 96.2% | 95.57% | 94.67% | 96.13% | 96.2% | 93.43% | 92.87% | 94.73% | 93.27% | 92.53% | 94.37% | 93.97% | 92.27% | 92.27% | 93.13% | 93.2%
2059 | 98.27% | 97.77% | 96.2% | 95.57% | 94.67% | 96.13% | 96.2% | 93.43% | 92.83% | 94.7% | 93.27% | 92.53% | 94.37% | 93.97% | 92.27% | 92.27% | 93.13% | 93.2%
2060 | 98.27% | 97.77% | 96.2% | 95.57% | 94.67% | 96.13% | 96.2% | 93.43% | 92.83% | 94.7% | 93.27% | 92.53% | 94.37% | 93.97% | 92.27% | 92.27% | 93.13% | 93.2%
2061 | 98.27% | 97.77% | 96.2% | 95.57% | 94.67% | 96.13% | 96.2% | 93.43% | 92.83% | 94.7% | 93.27% | 92.53% | 94.37% | 93.97% | 92.27% | 92.27% | 93.13% | 93.2%
2062 | 98.27% | 97.77% | 96.2% | 95.57% | 94.67% | 96.13% | 96.2% | 93.43% | 92.83% | 94.7% | 93.27% | 92.53% | 94.37% | 93.97% | 92.27% | 92.27% | 93.13% | 93.17%
2063 | 98.27% | 97.77% | 96.2% | 95.57% | 94.67% | 96.13% | 96.2% | 93.43% | 92.83% | 94.7% | 93.27% | 92.53% | 94.37% | 93.97% | 92.23% | 92.27% | 93.13% | 93.17%
2064 | 98.27% | 97.77% | 96.2% | 95.57% | 94.67% | 96.1% | 96.2% | 93.43% | 92.83% | 94.7% | 93.27% | 92.53% | 94.37% | 93.97% | 92.23% | 92.27% | 93.13% | 93.17%
2065 | 98.27% | 97.77% | 96.2% | 95.57% | 94.63% | 96.1% | 96.2% | 93.43% | 92.83% | 94.7% | 93.27% | 92.53% | 94.37% | 93.97% | 92.23% | 92.27% | 93.13% | 93.17%
2066 | 98.27% | 97.77% | 96.2% | 95.57% | 94.63% | 96.1% | 96.2% | 93.43% | 92.83% | 94.7% | 93.27% | 92.53% | 94.37% | 93.97% | 92.23% | 92.27% | 93.13% | 93.17%
2067 | 98.27% | 97.77% | 96.2% | 95.57% | 94.63% | 96.1% | 96.2% | 93.43% | 92.83% | 94.7% | 93.27% | 92.53% | 94.37% | 93.97% | 92.23% | 92.27% | 93.1% | 93.17%
2068 | 98.27% | 97.77% | 96.2% | 95.57% | 94.63% | 96.1% | 96.2% | 93.43% | 92.83% | 94.7% | 93.23% | 92.53% | 94.33% | 93.93% | 92.23% | 92.27% | 93.1% | 93.17%
2069 | 98.27% | 97.77% | 96.2% | 95.57% | 94.63% | 96.1% | 96.2% | 93.43% | 92.83% | 94.7% | 93.23% | 92.53% | 94.33% | 93.93% | 92.23% | 92.23% | 93.1% | 93.17%
2070 | 98.27% | 97.77% | 96.2% | 95.57% | 94.63% | 96.1% | 96.2% | 93.43% | 92.83% | 94.7% | 93.23% | 92.53% | 94.33% | 93.93% | 92.23% | 92.23% | 93.1% | 93.17%
2071 | 98.27% | 97.77% | 96.2% | 95.57% | 94.63% | 96.1% | 96.17% | 93.43% | 92.83% | 94.7% | 93.23% | 92.53% | 94.33% | 93.93% | 92.23% | 92.23% | 93.1% | 93.17%
2072 | 98.27% | 97.77% | 96.2% | 95.57% | 94.63% | 96.1% | 96.17% | 93.43% | 92.83% | 94.7% | 93.23% | 92.53% | 94.33% | 93.93% | 92.23% | 92.23% | 93.1% | 93.17%
2073 | 98.27% | 97.77% | 96.2% | 95.57% | 94.63% | 96.1% | 96.17% | 93.43% | 92.83% | 94.7% | 93.23% | 92.53% | 94.33% | 93.93% | 92.23% | 92.23% | 93.1% | 93.17%
2074 | 98.27% | 97.77% | 96.2% | 95.57% | 94.63% | 96.1% | 96.17% | 93.4% | 92.83% | 94.7% | 93.23% | 92.53% | 94.33% | 93.93% | 92.23% | 92.23% | 93.1% | 93.17%
2075 | 98.27% | 97.77% | 96.2% | 95.57% | 94.63% | 96.1% | 96.17% | 93.4% | 92.83% | 94.67% | 93.23% | 92.53% | 94.33% | 93.93% | 92.23% | 92.23% | 93.1% | 93.13%
2076 | 98.27% | 97.77% | 96.2% | 95.57% | 94.63% | 96.1% | 96.17% | 93.4% | 92.83% | 94.67% | 93.23% | 92.53% | 94.33% | 93.93% | 92.23% | 92.23% | 93.1% | 93.13%
2077 | 98.27% | 97.73% | 96.2% | 95.53% | 94.63% | 96.1% | 96.17% | 93.4% | 92.83% | 94.67% | 93.23% | 92.53% | 94.33% | 93.93% | 92.23% | 92.23% | 93.1% | 93.13%
2078 | 98.27% | 97.73% | 96.2% | 95.53% | 94.63% | 96.1% | 96.17% | 93.4% | 92.83% | 94.67% | 93.23% | 92.5% | 94.33% | 93.93% | 92.2% | 92.23% | 93.1% | 93.13%
2079 | 98.27% | 97.73% | 96.2% | 95.53% | 94.63% | 96.1% | 96.17% | 93.4% | 92.83% | 94.67% | 93.27% | 92.5% | 94.33% | 93.93% | 92.2% | 92.23% | 93.1% | 93.13%
2080 | 98.27% | 97.73% | 96.2% | 95.53% | 94.63% | 96.1% | 96.17% | 93.4% | 92.83% | 94.67% | 93.27% | 92.5% | 94.33% | 93.93% | 92.2% | 92.2% | 93.1% | 93.13%
2081 | 98.27% | 97.73% | 96.2% | 95.53% | 94.63% | 96.1% | 96.17% | 93.4% | 92.83% | 94.67% | 93.27% | 92.5% | 94.33% | 93.93% | 92.2% | 92.2% | 93.1% | 93.13%
2082 | 98.27% | 97.73% | 96.2% | 95.53% | 94.63% | 96.1% | 96.17% | 93.4% | 92.83% | 94.67% | 93.27% | 92.5% | 94.33% | 93.93% | 92.2% | 92.2% | 93.1% | 93.13%
2083 | 98.27% | 97.73% | 96.2% | 95.53% | 94.63% | 96.1% | 96.17% | 93.4% | 92.83% | 94.67% | 93.27% | 92.5% | 94.33% | 93.93% | 92.2% | 92.2% | 93.1% | 93.13%
2084 | 98.27% | 97.73% | 96.2% | 95.53% | 94.63% | 96.1% | 96.17% | 93.4% | 92.83% | 94.67% | 93.23% | 92.5% | 94.33% | 93.93% | 92.2% | 92.2% | 93.1% | 93.13%
2085 | 98.27% | 97.73% | 96.2% | 95.53% | 94.63% | 96.1% | 96.17% | 93.4% | 92.83% | 94.67% | 93.23% | 92.5% | 94.3% | 93.93% | 92.2% | 92.2% | 93.07% | 93.13%
2086 | 98.27% | 97.73% | 96.2% | 95.53% | 94.63% | 96.1% | 96.17% | 93.4% | 92.83% | 94.67% | 93.23% | 92.5% | 94.3% | 93.93% | 92.2% | 92.2% | 93.07% | 93.13%
2087 | 98.27% | 97.73% | 96.2% | 95.53% | 94.63% | 96.1% | 96.17% | 93.4% | 92.83% | 94.67% | 93.23% | 92.5% | 94.3% | 93.93% | 92.2% | 92.2% | 93.07% | 93.13%
2088 | 98.27% | 97.73% | 96.2% | 95.53% | 94.63% | 96.1% | 96.17% | 93.37% | 92.8% | 94.67% | 93.23% | 92.5% | 94.3% | 93.93% | 92.2% | 92.2% | 93.07% | 93.13%
2089 | 98.27% | 97.73% | 96.2% | 95.53% | 94.63% | 96.1% | 96.17% | 93.37% | 92.8% | 94.67% | 93.23% | 92.5% | 94.3% | 93.93% | 92.2% | 92.2% | 93.07% | 93.13%
2090 | 98.27% | 97.73% | 96.17% | 95.53% | 94.63% | 96.1% | 96.17% | 93.37% | 92.8% | 94.67% | 93.23% | 92.5% | 94.3% | 93.93% | 92.2% | 92.2% | 93.07% | 93.13%
2091 | 98.27% | 97.73% | 96.17% | 95.53% | 94.63% | 96.1% | 96.13% | 93.37% | 92.8% | 94.67% | 93.23% | 92.5% | 94.3% | 93.9% | 92.2% | 92.2% | 93.07% | 93.13%
2092 | 98.27% | 97.73% | 96.17% | 95.53% | 94.63% | 96.1% | 96.13% | 93.37% | 92.8% | 94.67% | 93.23% | 92.47% | 94.3% | 93.9% | 92.2% | 92.17% | 93.07% | 93.13%
2093 | 98.27% | 97.73% | 96.17% | 95.53% | 94.63% | 96.1% | 96.13% | 93.37% | 92.8% | 94.67% | 93.23% | 92.47% | 94.3% | 93.9% | 92.2% | 92.17% | 93.07% | 93.1%
2094 | 98.27% | 97.73% | 96.17% | 95.53% | 94.63% | 96.1% | 96.13% | 93.37% | 92.8% | 94.67% | 93.23% | 92.47% | 94.3% | 93.9% | 92.2% | 92.17% | 93.07% | 93.1%
2095 | 98.27% | 97.73% | 96.17% | 95.53% | 94.63% | 96.1% | 96.13% | 93.37% | 92.8% | 94.63% | 93.23% | 92.47% | 94.3% | 93.9% | 92.2% | 92.17% | 93.07% | 93.1%
2096 | 98.27% | 97.73% | 96.17% | 95.53% | 94.63% | 96.1% | 96.13% | 93.37% | 92.8% | 94.63% | 93.2% | 92.47% | 94.3% | 93.9% | 92.2% | 92.17% | 93.03% | 93.1%
2097 | 98.27% | 97.73% | 96.17% | 95.5% | 94.63% | 96.1% | 96.13% | 93.37% | 92.8% | 94.63% | 93.2% | 92.47% | 94.3% | 93.9% | 92.17% | 92.17% | 93.03% | 93.1%
2098 | 98.27% | 97.73% | 96.17% | 95.5% | 94.63% | 96.1% | 96.13% | 93.37% | 92.8% | 94.63% | 93.2% | 92.47% | 94.3% | 93.9% | 92.17% | 92.17% | 93.03% | 93.1%
2099 | 98.27% | 97.73% | 96.17% | 95.5% | 94.63% | 96.1% | 96.13% | 93.37% | 92.8% | 94.63% | 93.2% | 92.47% | 94.3% | 93.9% | 92.17% | 92.17% | 93.03% | 93.1%
2100 | 98.27% | 97.73% | 96.17% | 95.5% | 94.63% | 96.1% | 96.13% | 93.37% | 92.8% | 94.63% | 93.2% | 92.47% | 94.3% | 93.9% | 92.17% | 92.17% | 93.03% | 93.1%
2101 | 98.27% | 97.73% | 96.17% | 95.5% | 94.63% | 96.1% | 96.13% | 93.37% | 92.8% | 94.63% | 93.2% | 92.47% | 94.3% | 93.9% | 92.17% | 92.13% | 93.03% | 93.1%
2102 | 98.27% | 97.73% | 96.17% | 95.5% | 94.63% | 96.1% | 96.13% | 93.37% | 92.8% | 94.63% | 93.2% | 92.47% | 94.27% | 93.9% | 92.17% | 92.13% | 93.03% | 93.1%
2103 | 98.27% | 97.73% | 96.17% | 95.5% | 94.63% | 96.1% | 96.13% | 93.37% | 92.8% | 94.63% | 93.2% | 92.47% | 94.27% | 93.9% | 92.17% | 92.13% | 93.03% | 93.1%
2104 | 98.27% | 97.73% | 96.17% | 95.5% | 94.63% | 96.1% | 96.13% | 93.37% | 92.8% | 94.63% | 93.2% | 92.47% | 94.27% | 93.9% | 92.17% | 92.13% | 93.03% | 93.1%
2105 | 98.27% | 97.73% | 96.17% | 95.5% | 94.63% | 96.1% | 96.13% | 93.37% | 92.8% | 94.63% | 93.2% | 92.47% | 94.27% | 93.9% | 92.17% | 92.13% | 93.03% | 93.07%
2106 | 98.27% | 97.73% | 96.17% | 95.5% | 94.63% | 96.1% | 96.13% | 93.37% | 92.77% | 94.63% | 93.2% | 92.47% | 94.27% | 93.9% | 92.17% | 92.13% | 93.03% | 93.07%
2107 | 98.27% | 97.73% | 96.17% | 95.5% | 94.63% | 96.1% | 96.13% | 93.37% | 92.77% | 94.63% | 93.2% | 92.47% | 94.27% | 93.9% | 92.17% | 92.13% | 93.03% | 93.07%
2108 | 98.27% | 97.73% | 96.17% | 95.5% | 94.63% | 96.1% | 96.13% | 93.37% | 92.77% | 94.63% | 93.2% | 92.47% | 94.27% | 93.9% | 92.17% | 92.13% | 93.03% | 93.07%
2109 | 98.27% | 97.73% | 96.17% | 95.5% | 94.63% | 96.1% | 96.13% | 93.37% | 92.77% | 94.63% | 93.2% | 92.47% | 94.27% | 93.87% | 92.17% | 92.13% | 93.03% | 93.07%
2111 | 98.27% | 97.73% | 96.17% | 95.5% | 94.63% | 96.1% | 96.13% | 93.37% | 92.77% | 94.63% | 93.2% | 92.47% | 94.27% | 93.87% | 92.17% | 92.13% | 93.03% | 93.07%
2112 | 98.27% | 97.73% | 96.17% | 95.5% | 94.63% | 96.1% | 96.13% | 93.37% | 92.77% | 94.6% | 93.2% | 92.47% | 94.27% | 93.87% | 92.17% | 92.13% | 93.03% | 93.07%
2113 | 98.27% | 97.73% | 96.17% | 95.5% | 94.63% | 96.1% | 96.13% | 93.37% | 92.77% | 94.6% | 93.2% | 92.47% | 94.27% | 93.87% | 92.17% | 92.13% | 93.03% | 93.07%
2114 | 98.27% | 97.73% | 96.17% | 95.5% | 94.63% | 96.1% | 96.13% | 93.37% | 92.77% | 94.6% | 93.2% | 92.47% | 94.27% | 93.87% | 92.17% | 92.1% | 93% | 93.07%
2115 | 98.27% | 97.73% | 96.17% | 95.5% | 94.63% | 96.1% | 96.13% | 93.37% | 92.77% | 94.6% | 93.2% | 92.47% | 94.27% | 93.87% | 92.17% | 92.1% | 93% | 93.07%
2116 | 98.27% | 97.73% | 96.17% | 95.5% | 94.63% | 96.1% | 96.13% | 93.37% | 92.77% | 94.6% | 93.2% | 92.47% | 94.27% | 93.87% | 92.17% | 92.1% | 93% | 93.07%
2117 | 98.27% | 97.73% | 96.17% | 95.5% | 94.63% | 96.1% | 96.13% | 93.37% | 92.77% | 94.6% | 93.2% | 92.47% | 94.27% | 93.87% | 92.17% | 92.1% | 93% | 93.07%
2118 | 98.27% | 97.73% | 96.17% | 95.47% | 94.63% | 96.1% | 96.1% | 93.37% | 92.77% | 94.6% | 93.2% | 92.47% | 94.27% | 93.87% | 92.17% | 92.1% | 93% | 93.07%
2119 | 98.27% | 97.73% | 96.17% | 95.47% | 94.63% | 96.1% | 96.1% | 93.33% | 92.77% | 94.6% | 93.2% | 92.47% | 94.27% | 93.87% | 92.17% | 92.1% | 93% | 93.07%
2120 | 98.27% | 97.73% | 96.17% | 95.47% | 94.63% | 96.07% | 96.1% | 93.33% | 92.77% | 94.6% | 93.2% | 92.47% | 94.23% | 93.87% | 92.17% | 92.1% | 93% | 93.07%
2121 | 98.27% | 97.73% | 96.17% | 95.47% | 94.6% | 96.07% | 96.1% | 93.33% | 92.77% | 94.6% | 93.2% | 92.47% | 94.23% | 93.87% | 92.17% | 92.1% | 93% | 93.07%
2122 | 98.27% | 97.73% | 96.17% | 95.47% | 94.6% | 96.07% | 96.1% | 93.33% | 92.77% | 94.6% | 93.2% | 92.47% | 94.23% | 93.87% | 92.17% | 92.1% | 93% | 93.07%
2123 | 98.27% | 97.73% | 96.17% | 95.47% | 94.6% | 96.07% | 96.1% | 93.33% | 92.77% | 94.6% | 93.2% | 92.47% | 94.23% | 93.87% | 92.17% | 92.1% | 93% | 93.07%
2124 | 98.27% | 97.73% | 96.17% | 95.47% | 94.6% | 96.07% | 96.1% | 93.33% | 92.77% | 94.6% | 93.2% | 92.43% | 94.23% | 93.87% | 92.13% | 92.1% | 93% | 93.07%
2125 | 98.27% | 97.73% | 96.17% | 95.47% | 94.6% | 96.07% | 96.1% | 93.33% | 92.77% | 94.6% | 93.2% | 92.43% | 94.23% | 93.87% | 92.13% | 92.07% | 92.97% | 93.07%
2126 | 98.27% | 97.73% | 96.17% | 95.47% | 94.6% | 96.07% | 96.1% | 93.33% | 92.77% | 94.6% | 93.2% | 92.43% | 94.23% | 93.87% | 92.13% | 92.07% | 92.97% | 93.03%
2127 | 98.27% | 97.73% | 96.17% | 95.47% | 94.6% | 96.07% | 96.1% | 93.33% | 92.77% | 94.6% | 93.2% | 92.43% | 94.23% | 93.87% | 92.13% | 92.07% | 92.97% | 93.03%
2128 | 98.27% | 97.73% | 96.17% | 95.47% | 94.6% | 96.07% | 96.1% | 93.33% | 92.77% | 94.6% | 93.2% | 92.43% | 94.23% | 93.87% | 92.13% | 92.07% | 92.97% | 93.03%
2129 | 98.27% | 97.73% | 96.17% | 95.47% | 94.6% | 96.07% | 96.1% | 93.33% | 92.73% | 94.6% | 93.2% | 92.43% | 94.23% | 93.87% | 92.13% | 92.07% | 92.97% | 93.03%
2130 | 98.27% | 97.73% | 96.17% | 95.47% | 94.6% | 96.07% | 96.1% | 93.33% | 92.73% | 94.6% | 93.2% | 92.43% | 94.23% | 93.87% | 92.13% | 92.07% | 92.97% | 93.03%
2131 | 98.27% | 97.73% | 96.17% | 95.47% | 94.6% | 96.07% | 96.1% | 93.33% | 92.73% | 94.6% | 93.2% | 92.43% | 94.2% | 93.87% | 92.13% | 92.07% | 92.97% | 93.03%
2132 | 98.27% | 97.73% | 96.17% | 95.47% | 94.6% | 96.07% | 96.1% | 93.33% | 92.73% | 94.6% | 93.2% | 92.43% | 94.2% | 93.87% | 92.13% | 92.07% | 92.97% | 93.03%
2133 | 98.27% | 97.73% | 96.17% | 95.47% | 94.6% | 96.07% | 96.1% | 93.33% | 92.73% | 94.6% | 93.17% | 92.43% | 94.2% | 93.87% | 92.13% | 92.07% | 92.97% | 93.03%
2134 | 98.27% | 97.73% | 96.13% | 95.47% | 94.6% | 96.07% | 96.1% | 93.33% | 92.73% | 94.6% | 93.17% | 92.43% | 94.2% | 93.87% | 92.13% | 92.07% | 92.97% | 93.03%
2135 | 98.27% | 97.73% | 96.13% | 95.47% | 94.6% | 96.07% | 96.1% | 93.33% | 92.73% | 94.6% | 93.17% | 92.43% | 94.2% | 93.83% | 92.13% | 92.07% | 92.97% | 93.03%
2136 | 98.27% | 97.73% | 96.13% | 95.47% | 94.6% | 96.07% | 96.1% | 93.33% | 92.73% | 94.6% | 93.17% | 92.43% | 94.2% | 93.83% | 92.13% | 92.07% | 92.97% | 93.03%
2137 | 98.27% | 97.73% | 96.13% | 95.47% | 94.6% | 96.07% | 96.07% | 93.33% | 92.73% | 94.57% | 93.17% | 92.43% | 94.2% | 93.83% | 92.13% | 92.07% | 92.97% | 93.03%
2138 | 98.27% | 97.73% | 96.13% | 95.47% | 94.6% | 96.07% | 96.07% | 93.33% | 92.73% | 94.57% | 93.17% | 92.43% | 94.2% | 93.83% | 92.13% | 92.07% | 92.97% | 93.03%
2139 | 98.27% | 97.73% | 96.13% | 95.47% | 94.6% | 96.07% | 96.07% | 93.33% | 92.73% | 94.57% | 93.17% | 92.43% | 94.2% | 93.83% | 92.13% | 92.07% | 92.97% | 93.03%
2140 | 98.27% | 97.73% | 96.13% | 95.47% | 94.6% | 96.07% | 96.07% | 93.33% | 92.73% | 94.57% | 93.17% | 92.43% | 94.2% | 93.83% | 92.13% | 92.07% | 92.93% | 93.03%
2141 | 98.27% | 97.73% | 96.13% | 95.47% | 94.6% | 96.07% | 96.07% | 93.33% | 92.73% | 94.57% | 93.17% | 92.43% | 94.2% | 93.83% | 92.13% | 92.07% | 92.93% | 93.03%
2142 | 98.27% | 97.73% | 96.13% | 95.43% | 94.6% | 96.07% | 96.07% | 93.33% | 92.73% | 94.57% | 93.17% | 92.43% | 94.2% | 93.83% | 92.13% | 92.03% | 92.93% | 93.03%
2143 | 98.27% | 97.7% | 96.13% | 95.43% | 94.6% | 96.07% | 96.07% | 93.33% | 92.73% | 94.57% | 93.17% | 92.43% | 94.2% | 93.83% | 92.13% | 92.03% | 92.93% | 93.03%
2144 | 98.27% | 97.7% | 96.13% | 95.43% | 94.6% | 96.07% | 96.07% | 93.33% | 92.73% | 94.57% | 93.17% | 92.43% | 94.2% | 93.83% | 92.13% | 92.03% | 92.93% | 93.03%
2145 | 98.27% | 97.7% | 96.13% | 95.43% | 94.6% | 96.03% | 96.07% | 93.33% | 92.73% | 94.57% | 93.13% | 92.43% | 94.2% | 93.83% | 92.13% | 92.03% | 92.93% | 93.03%
2146 | 98.27% | 97.7% | 96.13% | 95.43% | 94.6% | 96.03% | 96.07% | 93.33% | 92.73% | 94.57% | 93.13% | 92.43% | 94.2% | 93.83% | 92.13% | 92.03% | 92.93% | 93.03%
2147 | 98.27% | 97.7% | 96.13% | 95.43% | 94.6% | 96.03% | 96.03% | 93.33% | 92.73% | 94.57% | 93.13% | 92.43% | 94.2% | 93.83% | 92.13% | 92.03% | 92.93% | 93.03%
2148 | 98.27% | 97.7% | 96.13% | 95.43% | 94.6% | 96.03% | 96.03% | 93.33% | 92.73% | 94.57% | 93.13% | 92.43% | 94.2% | 93.83% | 92.13% | 92.03% | 92.93% | 93.03%
2149 | 98.27% | 97.7% | 96.13% | 95.43% | 94.6% | 96.03% | 96.03% | 93.33% | 92.73% | 94.57% | 93.13% | 92.43% | 94.17% | 93.83% | 92.13% | 92.03% | 92.93% | 93.03%
2150 | 98.27% | 97.7% | 96.13% | 95.43% | 94.6% | 96.03% | 96.03% | 93.33% | 92.73% | 94.57% | 93.13% | 92.43% | 94.17% | 93.83% | 92.13% | 92.03% | 92.93% | 93%
2151 | 98.27% | 97.7% | 96.13% | 95.43% | 94.6% | 96.03% | 96.03% | 93.3% | 92.73% | 94.53% | 93.13% | 92.43% | 94.17% | 93.83% | 92.13% | 92.03% | 92.93% | 93%
2152 | 98.27% | 97.7% | 96.13% | 95.43% | 94.6% | 96.03% | 96.03% | 93.3% | 92.73% | 94.53% | 93.13% | 92.43% | 94.17% | 93.83% | 92.1% | 92.03% | 92.9% | 93%
2153 | 98.27% | 97.7% | 96.13% | 95.43% | 94.6% | 96.03% | 96.03% | 93.3% | 92.73% | 94.53% | 93.13% | 92.43% | 94.17% | 93.83% | 92.1% | 92% | 92.9% | 93%
2154 | 98.27% | 97.7% | 96.1% | 95.43% | 94.6% | 96.03% | 96.03% | 93.3% | 92.73% | 94.53% | 93.13% | 92.43% | 94.17% | 93.83% | 92.1% | 92% | 92.9% | 93%
2155 | 98.27% | 97.7% | 96.1% | 95.43% | 94.6% | 96.03% | 96.03% | 93.3% | 92.73% | 94.53% | 93.13% | 92.4% | 94.17% | 93.83% | 92.1% | 92% | 92.9% | 93%
2156 | 98.27% | 97.7% | 96.1% | 95.43% | 94.57% | 96.03% | 96.03% | 93.3% | 92.7% | 94.53% | 93.13% | 92.4% | 94.17% | 93.8% | 92.1% | 92% | 92.9% | 93%
2157 | 98.27% | 97.7% | 96.1% | 95.43% | 94.57% | 96.03% | 96.03% | 93.3% | 92.7% | 94.53% | 93.13% | 92.4% | 94.17% | 93.8% | 92.1% | 92% | 92.9% | 93%
2158 | 98.27% | 97.7% | 96.1% | 95.43% | 94.57% | 96.03% | 96.03% | 93.3% | 92.7% | 94.53% | 93.13% | 92.4% | 94.17% | 93.8% | 92.1% | 92% | 92.9% | 93%
2159 | 98.27% | 97.7% | 96.1% | 95.43% | 94.57% | 96.03% | 96.03% | 93.3% | 92.7% | 94.53% | 93.13% | 92.4% | 94.17% | 93.8% | 92.1% | 92% | 92.9% | 93%
2160 | 98.27% | 97.7% | 96.1% | 95.43% | 94.57% | 96.03% | 96.03% | 93.3% | 92.7% | 94.53% | 93.13% | 92.4% | 94.13% | 93.8% | 92.1% | 92% | 92.9% | 93%
2161 | 98.27% | 97.7% | 96.1% | 95.43% | 94.57% | 96.03% | 96.03% | 93.3% | 92.7% | 94.53% | 93.13% | 92.4% | 94.13% | 93.8% | 92.1% | 92% | 92.9% | 93%
2162 | 98.27% | 97.7% | 96.1% | 95.43% | 94.57% | 96% | 96.03% | 93.3% | 92.7% | 94.53% | 93.13% | 92.4% | 94.13% | 93.8% | 92.1% | 92% | 92.9% | 93%
2163 | 98.27% | 97.7% | 96.1% | 95.43% | 94.57% | 96% | 96.03% | 93.3% | 92.7% | 94.53% | 93.13% | 92.4% | 94.13% | 93.8% | 92.1% | 92% | 92.9% | 93%
2164 | 98.27% | 97.7% | 96.1% | 95.43% | 94.57% | 96% | 96.03% | 93.3% | 92.7% | 94.53% | 93.13% | 92.4% | 94.13% | 93.8% | 92.1% | 92% | 92.9% | 93%
2165 | 98.27% | 97.7% | 96.1% | 95.43% | 94.57% | 96% | 96.03% | 93.3% | 92.7% | 94.53% | 93.1% | 92.4% | 94.13% | 93.8% | 92.1% | 91.97% | 92.9% | 93%
2166 | 98.27% | 97.7% | 96.1% | 95.43% | 94.57% | 96% | 96.03% | 93.3% | 92.7% | 94.53% | 93.1% | 92.4% | 94.13% | 93.8% | 92.1% | 91.97% | 92.9% | 93%
2167 | 98.27% | 97.7% | 96.1% | 95.43% | 94.57% | 96% | 96.03% | 93.3% | 92.7% | 94.53% | 93.1% | 92.4% | 94.13% | 93.8% | 92.1% | 91.97% | 92.9% | 93%
2168 | 98.27% | 97.7% | 96.1% | 95.43% | 94.57% | 96% | 96.03% | 93.3% | 92.7% | 94.53% | 93.1% | 92.4% | 94.13% | 93.8% | 92.1% | 91.97% | 92.9% | 93%
2169 | 98.27% | 97.7% | 96.1% | 95.43% | 94.57% | 96% | 96.03% | 93.3% | 92.7% | 94.53% | 93.1% | 92.4% | 94.13% | 93.8% | 92.1% | 91.97% | 92.9% | 93%
2170 | 98.27% | 97.7% | 96.1% | 95.43% | 94.57% | 96% | 96.03% | 93.3% | 92.7% | 94.53% | 93.1% | 92.4% | 94.13% | 93.8% | 92.1% | 91.97% | 92.9% | 93%
2171 | 98.27% | 97.7% | 96.1% | 95.43% | 94.57% | 96% | 96% | 93.3% | 92.7% | 94.53% | 93.1% | 92.4% | 94.13% | 93.8% | 92.07% | 91.97% | 92.9% | 93%
2172 | 98.27% | 97.7% | 96.1% | 95.43% | 94.57% | 96% | 96% | 93.3% | 92.7% | 94.53% | 93.1% | 92.4% | 94.13% | 93.8% | 92.07% | 91.97% | 92.87% | 92.97%
2173 | 98.27% | 97.7% | 96.1% | 95.43% | 94.57% | 96% | 96% | 93.3% | 92.7% | 94.53% | 93.1% | 92.37% | 94.13% | 93.8% | 92.07% | 91.97% | 92.87% | 92.97%
2174 | 98.27% | 97.7% | 96.1% | 95.43% | 94.57% | 96% | 96% | 93.3% | 92.7% | 94.53% | 93.1% | 92.37% | 94.13% | 93.8% | 92.07% | 91.93% | 92.87% | 92.97%
2175 | 98.27% | 97.7% | 96.1% | 95.43% | 94.57% | 96% | 96% | 93.3% | 92.7% | 94.53% | 93.1% | 92.37% | 94.13% | 93.8% | 92.07% | 91.93% | 92.87% | 92.97%
2176 | 98.27% | 97.7% | 96.1% | 95.43% | 94.57% | 96% | 96% | 93.3% | 92.7% | 94.53% | 93.1% | 92.37% | 94.13% | 93.77% | 92.07% | 91.93% | 92.87% | 92.97%
2178 | 98.27% | 97.7% | 96.1% | 95.43% | 94.53% | 96% | 96% | 93.3% | 92.7% | 94.5% | 93.1% | 92.37% | 94.1% | 93.77% | 92.07% | 91.93% | 92.87% | 92.97%
2179 | 98.27% | 97.7% | 96.1% | 95.43% | 94.53% | 96% | 96% | 93.3% | 92.7% | 94.5% | 93.1% | 92.37% | 94.1% | 93.77% | 92.07% | 91.93% | 92.87% | 92.97%
2180 | 98.27% | 97.7% | 96.1% | 95.43% | 94.53% | 96% | 96% | 93.3% | 92.7% | 94.5% | 93.1% | 92.37% | 94.1% | 93.77% | 92.07% | 91.93% | 92.87% | 92.97%
2181 | 98.27% | 97.7% | 96.1% | 95.43% | 94.53% | 96% | 96% | 93.3% | 92.7% | 94.5% | 93.1% | 92.37% | 94.1% | 93.77% | 92.07% | 91.93% | 92.87% | 92.97%
2182 | 98.27% | 97.7% | 96.1% | 95.43% | 94.53% | 96% | 96% | 93.3% | 92.7% | 94.5% | 93.1% | 92.37% | 94.1% | 93.77% | 92.07% | 91.93% | 92.87% | 92.97%
2183 | 98.27% | 97.7% | 96.1% | 95.43% | 94.53% | 96% | 96% | 93.3% | 92.7% | 94.5% | 93.1% | 92.37% | 94.1% | 93.77% | 92.07% | 91.93% | 92.87% | 92.97%
2184 | 98.27% | 97.67% | 96.1% | 95.43% | 94.53% | 96% | 96% | 93.3% | 92.7% | 94.5% | 93.1% | 92.37% | 94.1% | 93.77% | 92.07% | 91.93% | 92.83% | 92.97%
2185 | 98.27% | 97.67% | 96.1% | 95.43% | 94.53% | 96% | 96% | 93.3% | 92.7% | 94.5% | 93.1% | 92.37% | 94.1% | 93.77% | 92.03% | 91.93% | 92.83% | 92.97%
2186 | 98.27% | 97.67% | 96.1% | 95.43% | 94.53% | 96% | 96% | 93.3% | 92.7% | 94.5% | 93.1% | 92.37% | 94.1% | 93.77% | 92.03% | 91.93% | 92.83% | 92.97%
2187 | 98.27% | 97.67% | 96.1% | 95.43% | 94.53% | 96% | 96% | 93.3% | 92.7% | 94.5% | 93.1% | 92.37% | 94.1% | 93.77% | 92.03% | 91.9% | 92.83% | 92.97%
2188 | 98.27% | 97.67% | 96.07% | 95.4% | 94.53% | 96% | 96% | 93.3% | 92.7% | 94.5% | 93.07% | 92.37% | 94.1% | 93.77% | 92.03% | 91.9% | 92.83% | 92.97%
2189 | 98.23% | 97.67% | 96.07% | 95.4% | 94.53% | 96% | 95.97% | 93.3% | 92.7% | 94.5% | 93.07% | 92.37% | 94.1% | 93.73% | 92.03% | 91.9% | 92.83% | 92.93%
2190 | 98.23% | 97.67% | 96.07% | 95.4% | 94.53% | 96% | 95.97% | 93.27% | 92.7% | 94.5% | 93.07% | 92.37% | 94.1% | 93.73% | 92.03% | 91.9% | 92.83% | 92.93%
2191 | 98.23% | 97.67% | 96.07% | 95.4% | 94.53% | 96% | 95.97% | 93.27% | 92.7% | 94.5% | 93.07% | 92.37% | 94.1% | 93.73% | 92.03% | 91.9% | 92.83% | 92.93%
2192 | 98.23% | 97.67% | 96.07% | 95.4% | 94.53% | 96% | 95.97% | 93.27% | 92.7% | 94.5% | 93.07% | 92.37% | 94.1% | 93.73% | 92.03% | 91.9% | 92.83% | 92.93%
2193 | 98.23% | 97.67% | 96.07% | 95.4% | 94.53% | 96% | 95.97% | 93.27% | 92.67% | 94.5% | 93.07% | 92.37% | 94.1% | 93.73% | 92.03% | 91.9% | 92.83% | 92.93%
2194 | 98.23% | 97.67% | 96.07% | 95.4% | 94.53% | 96% | 95.97% | 93.27% | 92.67% | 94.5% | 93.07% | 92.37% | 94.1% | 93.73% | 92.03% | 91.9% | 92.83% | 92.93%
2195 | 98.23% | 97.67% | 96.07% | 95.4% | 94.53% | 96% | 95.97% | 93.27% | 92.67% | 94.5% | 93.07% | 92.37% | 94.1% | 93.73% | 92.03% | 91.9% | 92.83% | 92.93%
2196 | 98.23% | 97.67% | 96.07% | 95.4% | 94.53% | 96% | 95.97% | 93.27% | 92.67% | 94.5% | 93.07% | 92.37% | 94.1% | 93.73% | 92.03% | 91.9% | 92.83% | 92.93%
2197 | 98.23% | 97.67% | 96.07% | 95.4% | 94.53% | 96% | 95.97% | 93.27% | 92.67% | 94.5% | 93.07% | 92.37% | 94.1% | 93.73% | 92.03% | 91.9% | 92.83% | 92.93%
2198 | 98.23% | 97.67% | 96.07% | 95.4% | 94.53% | 96% | 95.97% | 93.27% | 92.67% | 94.5% | 93.07% | 92.37% | 94.07% | 93.73% | 92.03% | 91.87% | 92.83% | 92.93%
2199 | 98.23% | 97.67% | 96.07% | 95.4% | 94.53% | 95.97% | 95.97% | 93.27% | 92.67% | 94.5% | 93.07% | 92.37% | 94.07% | 93.73% | 92.03% | 91.87% | 92.83% | 92.93%
2200 | 98.23% | 97.67% | 96.07% | 95.4% | 94.53% | 95.97% | 95.97% | 93.27% | 92.67% | 94.5% | 93.07% | 92.37% | 94.07% | 93.73% | 92.03% | 91.87% | 92.83% | 92.93%
2201 | 98.23% | 97.67% | 96.07% | 95.4% | 94.5% | 95.97% | 95.97% | 93.27% | 92.67% | 94.5% | 93.07% | 92.37% | 94.07% | 93.73% | 92.03% | 91.87% | 92.83% | 92.93%
2202 | 98.23% | 97.67% | 96.07% | 95.4% | 94.5% | 95.97% | 95.97% | 93.27% | 92.67% | 94.5% | 93.07% | 92.37% | 94.07% | 93.73% | 92.03% | 91.87% | 92.8% | 92.93%
2203 | 98.23% | 97.67% | 96.07% | 95.4% | 94.5% | 95.97% | 95.97% | 93.27% | 92.67% | 94.47% | 93.07% | 92.37% | 94.07% | 93.73% | 92.03% | 91.87% | 92.8% | 92.93%
2204 | 98.23% | 97.67% | 96.07% | 95.4% | 94.5% | 95.97% | 95.97% | 93.27% | 92.67% | 94.47% | 93.07% | 92.33% | 94.07% | 93.73% | 92.03% | 91.87% | 92.8% | 92.9%
2205 | 98.23% | 97.67% | 96.07% | 95.4% | 94.5% | 95.97% | 95.97% | 93.27% | 92.67% | 94.47% | 93.07% | 92.33% | 94.07% | 93.73% | 92.03% | 91.87% | 92.8% | 92.9%
2206 | 98.23% | 97.67% | 96.07% | 95.4% | 94.5% | 95.97% | 95.97% | 93.27% | 92.67% | 94.47% | 93.07% | 92.33% | 94.07% | 93.73% | 92.03% | 91.87% | 92.8% | 92.9%
2207 | 98.23% | 97.67% | 96.07% | 95.4% | 94.5% | 95.97% | 95.97% | 93.27% | 92.67% | 94.47% | 93.07% | 92.33% | 94.07% | 93.73% | 92.03% | 91.83% | 92.8% | 92.9%
2208 | 98.23% | 97.67% | 96.07% | 95.4% | 94.5% | 95.97% | 95.97% | 93.27% | 92.67% | 94.47% | 93.07% | 92.33% | 94.07% | 93.73% | 92.03% | 91.83% | 92.8% | 92.9%
2209 | 98.23% | 97.67% | 96.07% | 95.37% | 94.5% | 95.97% | 95.97% | 93.27% | 92.67% | 94.47% | 93.07% | 92.33% | 94.07% | 93.73% | 92.03% | 91.83% | 92.8% | 92.9%
2210 | 98.23% | 97.67% | 96.07% | 95.37% | 94.5% | 95.97% | 95.97% | 93.27% | 92.63% | 94.47% | 93.07% | 92.33% | 94.07% | 93.73% | 92.03% | 91.83% | 92.8% | 92.9%
2211 | 98.23% | 97.67% | 96.07% | 95.37% | 94.5% | 95.97% | 95.97% | 93.27% | 92.63% | 94.47% | 93.07% | 92.33% | 94.07% | 93.73% | 92.03% | 91.83% | 92.8% | 92.9%
2212 | 98.23% | 97.67% | 96.07% | 95.37% | 94.5% | 95.97% | 95.97% | 93.27% | 92.63% | 94.47% | 93.07% | 92.33% | 94.07% | 93.73% | 92.03% | 91.83% | 92.8% | 92.9%
2213 | 98.23% | 97.67% | 96.07% | 95.37% | 94.5% | 95.97% | 95.97% | 93.27% | 92.63% | 94.47% | 93.07% | 92.33% | 94.03% | 93.73% | 92.03% | 91.83% | 92.8% | 92.9%
2214 | 98.23% | 97.67% | 96.07% | 95.37% | 94.5% | 95.97% | 95.97% | 93.27% | 92.63% | 94.47% | 93.07% | 92.33% | 94.03% | 93.73% | 92.03% | 91.83% | 92.8% | 92.9%
2215 | 98.23% | 97.67% | 96.07% | 95.37% | 94.5% | 95.97% | 95.97% | 93.27% | 92.63% | 94.47% | 93.07% | 92.33% | 94.03% | 93.73% | 92.03% | 91.83% | 92.8% | 92.9%
2216 | 98.23% | 97.67% | 96.03% | 95.37% | 94.47% | 95.97% | 95.97% | 93.27% | 92.63% | 94.47% | 93.03% | 92.33% | 94.03% | 93.7% | 92.03% | 91.83% | 92.77% | 92.9%
2218 | 98.23% | 97.67% | 96.03% | 95.37% | 94.47% | 95.97% | 95.93% | 93.27% | 92.63% | 94.47% | 93.03% | 92.33% | 94.03% | 93.7% | 92.03% | 91.83% | 92.77% | 92.9%
2218 | 98.23% | 97.63% | 96.03% | 95.37% | 94.47% | 95.97% | 95.93% | 93.27% | 92.63% | 94.47% | 93.03% | 92.33% | 94.03% | 93.7% | 92% | 91.83% | 92.77% | 92.9%
2219 | 98.23% | 97.63% | 96.03% | 95.37% | 94.47% | 95.97% | 95.93% | 93.27% | 92.63% | 94.47% | 93.03% | 92.33% | 94.03% | 93.7% | 92% | 91.83% | 92.77% | 92.9%
2220 | 98.23% | 97.63% | 96.03% | 95.37% | 94.47% | 95.97% | 95.93% | 93.27% | 92.63% | 94.47% | 93.03% | 92.33% | 94.03% | 93.7% | 92% | 91.83% | 92.77% | 92.9%
2221 | 98.23% | 97.63% | 96.03% | 95.37% | 94.47% | 95.97% | 95.93% | 93.23% | 92.63% | 94.43% | 93.03% | 92.33% | 94.03% | 93.7% | 92% | 91.8% | 92.77% | 92.9%
2222 | 98.23% | 97.63% | 96.03% | 95.37% | 94.47% | 95.97% | 95.93% | 93.23% | 92.63% | 94.43% | 93.03% | 92.33% | 94.03% | 93.7% | 92% | 91.8% | 92.77% | 92.9%
2223 | 98.23% | 97.63% | 96.03% | 95.37% | 94.47% | 95.97% | 95.93% | 93.23% | 92.63% | 94.43% | 93.03% | 92.33% | 94.03% | 93.7% | 92% | 91.8% | 92.77% | 92.9%
2225 | 98.23% | 97.63% | 96.03% | 95.33% | 94.47% | 95.97% | 95.93% | 93.23% | 92.63% | 94.43% | 93.03% | 92.33% | 94.03% | 93.7% | 92% | 91.8% | 92.77% | 92.9%
2225 | 98.23% | 97.63% | 96.03% | 95.33% | 94.47% | 95.97% | 95.93% | 93.23% | 92.63% | 94.43% | 93.03% | 92.33% | 94.03% | 93.7% | 92% | 91.8% | 92.77% | 92.9%
2226 | 98.23% | 97.63% | 96.03% | 95.33% | 94.47% | 95.97% | 95.93% | 93.23% | 92.63% | 94.43% | 93.03% | 92.33% | 94.03% | 93.7% | 92% | 91.8% | 92.77% | 92.9%
2227 | 98.23% | 97.63% | 96.03% | 95.33% | 94.47% | 95.97% | 95.9% | 93.23% | 92.63% | 94.43% | 93.03% | 92.33% | 94.03% | 93.7% | 92% | 91.8% | 92.77% | 92.9%
2228 | 98.23% | 97.63% | 96.03% | 95.33% | 94.47% | 95.97% | 95.9% | 93.23% | 92.63% | 94.43% | 93% | 92.33% | 94.03% | 93.7% | 92% | 91.8% | 92.77% | 92.9%
2229 | 98.23% | 97.63% | 96.03% | 95.33% | 94.47% | 95.97% | 95.9% | 93.23% | 92.63% | 94.43% | 93% | 92.33% | 94% | 93.7% | 92% | 91.8% | 92.73% | 92.87%
2230 | 98.23% | 97.63% | 96.03% | 95.33% | 94.47% | 95.97% | 95.9% | 93.23% | 92.63% | 94.43% | 93% | 92.33% | 94% | 93.7% | 92% | 91.8% | 92.73% | 92.87%
2232 | 98.23% | 97.63% | 96.03% | 95.33% | 94.47% | 95.97% | 95.9% | 93.23% | 92.63% | 94.43% | 93% | 92.33% | 94% | 93.7% | 92% | 91.8% | 92.73% | 92.87%
2232 | 98.23% | 97.63% | 96.03% | 95.33% | 94.47% | 95.97% | 95.9% | 93.23% | 92.63% | 94.43% | 93% | 92.33% | 94% | 93.7% | 92% | 91.8% | 92.73% | 92.87%
2233 | 98.23% | 97.63% | 96.03% | 95.33% | 94.47% | 95.97% | 95.9% | 93.23% | 92.63% | 94.43% | 93% | 92.33% | 94% | 93.7% | 92% | 91.77% | 92.73% | 92.87%
2234 | 98.23% | 97.63% | 96.03% | 95.33% | 94.47% | 95.97% | 95.9% | 93.23% | 92.63% | 94.43% | 93% | 92.33% | 94% | 93.7% | 92% | 91.77% | 92.73% | 92.87%
2236 | 98.23% | 97.63% | 96.03% | 95.33% | 94.47% | 95.97% | 95.9% | 93.23% | 92.63% | 94.43% | 93% | 92.33% | 94% | 93.7% | 91.97% | 91.77% | 92.73% | 92.87%
2237 | 98.23% | 97.63% | 96.03% | 95.33% | 94.47% | 95.97% | 95.9% | 93.23% | 92.63% | 94.4% | 93% | 92.33% | 94% | 93.67% | 91.97% | 91.77% | 92.73% | 92.87%
2238 | 98.23% | 97.63% | 96.03% | 95.33% | 94.47% | 95.97% | 95.9% | 93.23% | 92.63% | 94.4% | 93% | 92.33% | 94% | 93.67% | 91.97% | 91.77% | 92.73% | 92.87%
2239 | 98.23% | 97.63% | 96.03% | 95.33% | 94.47% | 95.97% | 95.9% | 93.23% | 92.63% | 94.4% | 93% | 92.33% | 94% | 93.67% | 91.97% | 91.77% | 92.73% | 92.87%
2240 | 98.23% | 97.63% | 96.03% | 95.33% | 94.43% | 95.97% | 95.9% | 93.23% | 92.63% | 94.4% | 93% | 92.33% | 94% | 93.67% | 91.97% | 91.77% | 92.73% | 92.87%
2241 | 98.23% | 97.63% | 96.03% | 95.33% | 94.43% | 95.93% | 95.9% | 93.23% | 92.63% | 94.4% | 93% | 92.33% | 94% | 93.67% | 91.97% | 91.77% | 92.73% | 92.87%
2242 | 98.23% | 97.63% | 96.03% | 95.3% | 94.43% | 95.93% | 95.9% | 93.23% | 92.63% | 94.4% | 93% | 92.33% | 94% | 93.67% | 91.97% | 91.77% | 92.73% | 92.87%
2243 | 98.23% | 97.63% | 96.03% | 95.3% | 94.43% | 95.93% | 95.9% | 93.23% | 92.63% | 94.4% | 93% | 92.33% | 94% | 93.67% | 91.97% | 91.77% | 92.7% | 92.83%
2244 | 98.23% | 97.63% | 96.03% | 95.3% | 94.43% | 95.93% | 95.9% | 93.23% | 92.63% | 94.4% | 93% | 92.33% | 93.97% | 93.67% | 91.97% | 91.77% | 92.7% | 92.83%
2245 | 98.23% | 97.63% | 96.03% | 95.3% | 94.43% | 95.93% | 95.87% | 93.23% | 92.63% | 94.4% | 93% | 92.33% | 93.97% | 93.67% | 91.97% | 91.77% | 92.7% | 92.83%
2246 | 98.23% | 97.63% | 96.03% | 95.3% | 94.43% | 95.93% | 95.87% | 93.2% | 92.63% | 94.4% | 93% | 92.33% | 93.97% | 93.67% | 91.97% | 91.73% | 92.7% | 92.83%
2247 | 98.23% | 97.63% | 96.03% | 95.3% | 94.43% | 95.93% | 95.87% | 93.2% | 92.63% | 94.4% | 93% | 92.33% | 93.97% | 93.67% | 91.97% | 91.73% | 92.7% | 92.83%
2248 | 98.23% | 97.63% | 96.03% | 95.3% | 94.43% | 95.93% | 95.87% | 93.2% | 92.63% | 94.4% | 93% | 92.33% | 93.97% | 93.67% | 91.97% | 91.73% | 92.7% | 92.83%
2249 | 98.23% | 97.63% | 96.03% | 95.33% | 94.43% | 95.93% | 95.87% | 93.2% | 92.63% | 94.4% | 93% | 92.33% | 93.97% | 93.67% | 91.97% | 91.73% | 92.7% | 92.83%
2250 | 98.23% | 97.63% | 96.03% | 95.33% | 94.43% | 95.93% | 95.87% | 93.2% | 92.63% | 94.4% | 93% | 92.33% | 93.97% | 93.67% | 91.97% | 91.73% | 92.7% | 92.83%
2251 | 98.23% | 97.63% | 96.03% | 95.33% | 94.43% | 95.93% | 95.87% | 93.2% | 92.63% | 94.4% | 93% | 92.33% | 93.97% | 93.67% | 91.97% | 91.73% | 92.7% | 92.83%
2252 | 98.23% | 97.63% | 96.03% | 95.3% | 94.43% | 95.93% | 95.87% | 93.2% | 92.63% | 94.4% | 93% | 92.33% | 93.97% | 93.67% | 91.97% | 91.73% | 92.7% | 92.83%
2253 | 98.23% | 97.63% | 96.03% | 95.3% | 94.43% | 95.93% | 95.87% | 93.2% | 92.63% | 94.4% | 93% | 92.3% | 93.97% | 93.67% | 91.97% | 91.73% | 92.7% | 92.83%
2254 | 98.23% | 97.63% | 96.03% | 95.3% | 94.43% | 95.93% | 95.87% | 93.2% | 92.6% | 94.4% | 93% | 92.3% | 93.97% | 93.67% | 91.93% | 91.73% | 92.7% | 92.83%
2255 | 98.23% | 97.63% | 96.03% | 95.3% | 94.43% | 95.93% | 95.87% | 93.2% | 92.6% | 94.4% | 93% | 92.3% | 93.97% | 93.63% | 91.93% | 91.73% | 92.7% | 92.83%
2256 | 98.23% | 97.63% | 96.03% | 95.3% | 94.43% | 95.93% | 95.87% | 93.2% | 92.6% | 94.4% | 93% | 92.3% | 93.97% | 93.63% | 91.93% | 91.73% | 92.7% | 92.83%
2257 | 98.23% | 97.63% | 96.03% | 95.3% | 94.43% | 95.93% | 95.87% | 93.2% | 92.6% | 94.4% | 93% | 92.3% | 93.97% | 93.63% | 91.93% | 91.7% | 92.7% | 92.8%
2258 | 98.23% | 97.63% | 96.03% | 95.3% | 94.43% | 95.93% | 95.87% | 93.2% | 92.6% | 94.4% | 93% | 92.3% | 93.97% | 93.63% | 91.93% | 91.7% | 92.7% | 92.8%
2259 | 98.23% | 97.63% | 96.03% | 95.3% | 94.4% | 95.93% | 95.87% | 93.2% | 92.6% | 94.4% | 93% | 92.3% | 93.97% | 93.63% | 91.93% | 91.7% | 92.67% | 92.8%
2260 | 98.23% | 97.63% | 96.03% | 95.3% | 94.4% | 95.93% | 95.87% | 93.2% | 92.6% | 94.4% | 93% | 92.3% | 93.97% | 93.63% | 91.93% | 91.7% | 92.67% | 92.8%
2261 | 98.23% | 97.63% | 96.03% | 95.3% | 94.4% | 95.93% | 95.87% | 93.2% | 92.6% | 94.4% | 93% | 92.3% | 93.93% | 93.63% | 91.93% | 91.7% | 92.67% | 92.8%
2262 | 98.23% | 97.63% | 96.03% | 95.3% | 94.4% | 95.93% | 95.87% | 93.2% | 92.6% | 94.4% | 93% | 92.3% | 93.93% | 93.63% | 91.93% | 91.7% | 92.67% | 92.8%
2263 | 98.23% | 97.63% | 96.03% | 95.3% | 94.4% | 95.93% | 95.87% | 93.2% | 92.6% | 94.4% | 93% | 92.3% | 93.93% | 93.63% | 91.93% | 91.7% | 92.67% | 92.8%
2264 | 98.23% | 97.63% | 96.03% | 95.3% | 94.4% | 95.93% | 95.87% | 93.2% | 92.6% | 94.4% | 93% | 92.3% | 93.93% | 93.63% | 91.93% | 91.7% | 92.67% | 92.8%
2265 | 98.23% | 97.63% | 96.03% | 95.3% | 94.4% | 95.93% | 95.87% | 93.2% | 92.6% | 94.4% | 92.97% | 92.3% | 93.93% | 93.63% | 91.93% | 91.7% | 92.67% | 92.8%
2266 | 98.23% | 97.63% | 96.03% | 95.3% | 94.4% | 95.93% | 95.83% | 93.2% | 92.6% | 94.4% | 92.97% | 92.3% | 93.93% | 93.63% | 91.93% | 91.7% | 92.67% | 92.8%
2267 | 98.23% | 97.63% | 96.03% | 95.3% | 94.4% | 95.93% | 95.83% | 93.2% | 92.6% | 94.4% | 92.97% | 92.3% | 93.93% | 93.63% | 91.93% | 91.7% | 92.67% | 92.8%
2268 | 98.23% | 97.63% | 96.03% | 95.3% | 94.4% | 95.93% | 95.83% | 93.2% | 92.6% | 94.4% | 92.97% | 92.3% | 93.93% | 93.63% | 91.93% | 91.7% | 92.67% | 92.8%
2269 | 98.23% | 97.63% | 96.03% | 95.3% | 94.4% | 95.93% | 95.83% | 93.2% | 92.6% | 94.4% | 92.97% | 92.3% | 93.93% | 93.63% | 91.93% | 91.7% | 92.67% | 92.8%
2270 | 98.23% | 97.63% | 96.03% | 95.3% | 94.4% | 95.93% | 95.83% | 93.17% | 92.6% | 94.4% | 92.97% | 92.3% | 93.93% | 93.63% | 91.93% | 91.7% | 92.67% | 92.8%
2271 | 98.23% | 97.63% | 96.03% | 95.3% | 94.4% | 95.93% | 95.83% | 93.17% | 92.6% | 94.4% | 92.97% | 92.3% | 93.93% | 93.63% | 91.93% | 91.7% | 92.67% | 92.8%
2272 | 98.23% | 97.63% | 96.03% | 95.3% | 94.4% | 95.93% | 95.83% | 93.17% | 92.6% | 94.4% | 92.97% | 92.3% | 93.93% | 93.6% | 91.9% | 91.67% | 92.67% | 92.8%
2273 | 98.23% | 97.63% | 96.03% | 95.3% | 94.4% | 95.93% | 95.83% | 93.17% | 92.6% | 94.37% | 92.97% | 92.3% | 93.93% | 93.6% | 91.9% | 91.67% | 92.67% | 92.8%
2274 | 98.23% | 97.63% | 96.03% | 95.3% | 94.4% | 95.93% | 95.83% | 93.17% | 92.6% | 94.37% | 92.97% | 92.3% | 93.93% | 93.6% | 91.9% | 91.67% | 92.67% | 92.8%
2275 | 98.23% | 97.63% | 96.03% | 95.3% | 94.4% | 95.93% | 95.83% | 93.17% | 92.6% | 94.37% | 92.97% | 92.3% | 93.93% | 93.6% | 91.9% | 91.67% | 92.67% | 92.8%
2276 | 98.23% | 97.63% | 96.03% | 95.27% | 94.4% | 95.93% | 95.83% | 93.17% | 92.57% | 94.37% | 92.97% | 92.27% | 93.93% | 93.6% | 91.9% | 91.67% | 92.63% | 92.8%
2277 | 98.2% | 97.63% | 96.03% | 95.27% | 94.4% | 95.93% | 95.83% | 93.17% | 92.57% | 94.37% | 92.97% | 92.27% | 93.93% | 93.6% | 91.9% | 91.67% | 92.63% | 92.77%
2278 | 98.2% | 97.63% | 96.03% | 95.27% | 94.4% | 95.9% | 95.83% | 93.17% | 92.57% | 94.37% | 92.97% | 92.27% | 93.93% | 93.6% | 91.9% | 91.67% | 92.63% | 92.77%
2279 | 98.2% | 97.63% | 96.03% | 95.27% | 94.4% | 95.9% | 95.83% | 93.17% | 92.57% | 94.37% | 92.97% | 92.27% | 93.93% | 93.6% | 91.9% | 91.67% | 92.63% | 92.77%
2280 | 98.2% | 97.63% | 96.03% | 95.27% | 94.4% | 95.9% | 95.83% | 93.17% | 92.57% | 94.37% | 92.97% | 92.27% | 93.9% | 93.6% | 91.9% | 91.67% | 92.63% | 92.77%
2281 | 98.2% | 97.63% | 96.03% | 95.27% | 94.4% | 95.9% | 95.83% | 93.17% | 92.57% | 94.37% | 92.97% | 92.27% | 93.9% | 93.6% | 91.9% | 91.67% | 92.63% | 92.77%
2282 | 98.2% | 97.63% | 96.03% | 95.27% | 94.4% | 95.9% | 95.83% | 93.17% | 92.57% | 94.37% | 92.97% | 92.27% | 93.9% | 93.6% | 91.9% | 91.67% | 92.63% | 92.77%
2283 | 98.2% | 97.63% | 96.03% | 95.27% | 94.4% | 95.9% | 95.83% | 93.17% | 92.57% | 94.37% | 92.97% | 92.27% | 93.9% | 93.6% | 91.9% | 91.67% | 92.63% | 92.77%
2284 | 98.2% | 97.63% | 96.03% | 95.27% | 94.4% | 95.9% | 95.83% | 93.17% | 92.57% | 94.37% | 92.97% | 92.27% | 93.9% | 93.6% | 91.9% | 91.67% | 92.63% | 92.77%
2285 | 98.2% | 97.63% | 96.03% | 95.27% | 94.4% | 95.9% | 95.83% | 93.17% | 92.57% | 94.37% | 92.97% | 92.27% | 93.9% | 93.6% | 91.9% | 91.67% | 92.63% | 92.77%
2286 | 98.2% | 97.63% | 96.03% | 95.27% | 94.4% | 95.9% | 95.83% | 93.17% | 92.57% | 94.37% | 92.97% | 92.27% | 93.9% | 93.6% | 91.9% | 91.67% | 92.63% | 92.77%
2287 | 98.2% | 97.63% | 96.03% | 95.27% | 94.4% | 95.9% | 95.83% | 93.17% | 92.57% | 94.37% | 92.97% | 92.27% | 93.87% | 93.6% | 91.9% | 91.67% | 92.63% | 92.77%
2288 | 98.2% | 97.63% | 96.03% | 95.27% | 94.4% | 95.9% | 95.83% | 93.13% | 92.57% | 94.33% | 92.97% | 92.27% | 93.87% | 93.6% | 91.9% | 91.67% | 92.63% | 92.77%
2289 | 98.2% | 97.63% | 96.03% | 95.27% | 94.4% | 95.9% | 95.83% | 93.13% | 92.57% | 94.33% | 92.97% | 92.27% | 93.87% | 93.6% | 91.9% | 91.67% | 92.63% | 92.77%
2290 | 98.2% | 97.63% | 96.03% | 95.27% | 94.4% | 95.9% | 95.83% | 93.13% | 92.57% | 94.33% | 92.97% | 92.27% | 93.87% | 93.6% | 91.9% | 91.63% | 92.63% | 92.77%
2291 | 98.2% | 97.63% | 96.03% | 95.27% | 94.4% | 95.9% | 95.83% | 93.13% | 92.57% | 94.33% | 92.97% | 92.27% | 93.87% | 93.6% | 91.9% | 91.63% | 92.63% | 92.77%
2292 | 98.2% | 97.63% | 96.03% | 95.27% | 94.4% | 95.9% | 95.83% | 93.13% | 92.53% | 94.33% | 92.97% | 92.27% | 93.87% | 93.6% | 91.87% | 91.63% | 92.6% | 92.77%
2293 | 98.2% | 97.63% | 96.03% | 95.27% | 94.4% | 95.9% | 95.83% | 93.13% | 92.53% | 94.33% | 92.97% | 92.27% | 93.87% | 93.6% | 91.87% | 91.63% | 92.6% | 92.77%
2294 | 98.2% | 97.63% | 96.03% | 95.27% | 94.4% | 95.9% | 95.83% | 93.13% | 92.53% | 94.33% | 92.97% | 92.27% | 93.87% | 93.57% | 91.87% | 91.63% | 92.6% | 92.77%
2295 | 98.2% | 97.63% | 96.03% | 95.27% | 94.4% | 95.9% | 95.83% | 93.13% | 92.53% | 94.33% | 92.97% | 92.27% | 93.87% | 93.57% | 91.87% | 91.63% | 92.6% | 92.73%
2296 | 98.2% | 97.6% | 96.03% | 95.27% | 94.4% | 95.9% | 95.83% | 93.13% | 92.53% | 94.33% | 92.97% | 92.27% | 93.87% | 93.57% | 91.87% | 91.63% | 92.6% | 92.73%
2297 | 98.2% | 97.6% | 96.03% | 95.27% | 94.4% | 95.9% | 95.83% | 93.13% | 92.53% | 94.33% | 92.97% | 92.27% | 93.83% | 93.57% | 91.87% | 91.63% | 92.6% | 92.73%
2298 | 98.2% | 97.6% | 96.03% | 95.27% | 94.4% | 95.9% | 95.83% | 93.13% | 92.53% | 94.33% | 92.97% | 92.27% | 93.83% | 93.57% | 91.87% | 91.63% | 92.6% | 92.73%
2300 | 98.2% | 97.6% | 96.03% | 95.27% | 94.4% | 95.9% | 95.8% | 93.13% | 92.53% | 94.33% | 92.97% | 92.27% | 93.83% | 93.57% | 91.87% | 91.63% | 92.6% | 92.73%
2301 | 98.2% | 97.6% | 96.03% | 95.23% | 94.4% | 95.9% | 95.8% | 93.13% | 92.53% | 94.33% | 92.97% | 92.27% | 93.83% | 93.57% | 91.87% | 91.63% | 92.6% | 92.73%
2302 | 98.2% | 97.6% | 96.03% | 95.23% | 94.4% | 95.9% | 95.8% | 93.13% | 92.53% | 94.33% | 92.97% | 92.27% | 93.83% | 93.57% | 91.87% | 91.63% | 92.6% | 92.73%
2303 | 98.2% | 97.6% | 96.03% | 95.23% | 94.4% | 95.9% | 95.8% | 93.13% | 92.57% | 94.33% | 92.97% | 92.27% | 93.83% | 93.57% | 91.87% | 91.6% | 92.6% | 92.73%
2304 | 98.2% | 97.6% | 96.03% | 95.23% | 94.4% | 95.9% | 95.8% | 93.13% | 92.57% | 94.33% | 92.97% | 92.27% | 93.83% | 93.57% | 91.87% | 91.6% | 92.6% | 92.73%
2305 | 98.2% | 97.6% | 96.03% | 95.23% | 94.4% | 95.9% | 95.8% | 93.13% | 92.57% | 94.33% | 92.97% | 92.27% | 93.83% | 93.57% | 91.87% | 91.6% | 92.6% | 92.73%
2306 | 98.2% | 97.6% | 96.03% | 95.23% | 94.4% | 95.9% | 95.8% | 93.13% | 92.53% | 94.3% | 92.97% | 92.27% | 93.83% | 93.57% | 91.87% | 91.6% | 92.6% | 92.73%
2307 | 98.2% | 97.6% | 96% | 95.23% | 94.4% | 95.9% | 95.8% | 93.13% | 92.53% | 94.3% | 92.97% | 92.27% | 93.83% | 93.57% | 91.87% | 91.6% | 92.6% | 92.73%
2308 | 98.2% | 97.6% | 96% | 95.23% | 94.4% | 95.87% | 95.8% | 93.13% | 92.53% | 94.3% | 92.97% | 92.27% | 93.83% | 93.57% | 91.87% | 91.6% | 92.6% | 92.73%
2309 | 98.2% | 97.6% | 96% | 95.23% | 94.4% | 95.87% | 95.8% | 93.13% | 92.53% | 94.3% | 92.97% | 92.27% | 93.8% | 93.53% | 91.87% | 91.6% | 92.6% | 92.73%
2310 | 98.2% | 97.6% | 96% | 95.23% | 94.4% | 95.87% | 95.8% | 93.13% | 92.53% | 94.3% | 92.97% | 92.27% | 93.8% | 93.53% | 91.87% | 91.6% | 92.6% | 92.73%
2311 | 98.2% | 97.6% | 96% | 95.23% | 94.4% | 95.87% | 95.77% | 93.13% | 92.53% | 94.3% | 92.97% | 92.27% | 93.8% | 93.53% | 91.87% | 91.6% | 92.6% | 92.73%
2312 | 98.2% | 97.6% | 96% | 95.27% | 94.4% | 95.87% | 95.77% | 93.13% | 92.53% | 94.3% | 92.93% | 92.27% | 93.8% | 93.53% | 91.87% | 91.6% | 92.6% | 92.73%
2313 | 98.2% | 97.6% | 96% | 95.27% | 94.37% | 95.87% | 95.77% | 93.13% | 92.53% | 94.3% | 92.93% | 92.27% | 93.8% | 93.53% | 91.87% | 91.6% | 92.57% | 92.73%
2314 | 98.2% | 97.6% | 96% | 95.27% | 94.37% | 95.87% | 95.77% | 93.13% | 92.53% | 94.3% | 92.93% | 92.27% | 93.8% | 93.53% | 91.87% | 91.6% | 92.57% | 92.73%
2315 | 98.2% | 97.6% | 96% | 95.27% | 94.37% | 95.87% | 95.77% | 93.13% | 92.53% | 94.3% | 92.93% | 92.27% | 93.8% | 93.53% | 91.87% | 91.57% | 92.57% | 92.73%
2316 | 98.2% | 97.6% | 96% | 95.27% | 94.37% | 95.87% | 95.77% | 93.13% | 92.53% | 94.3% | 92.93% | 92.27% | 93.8% | 93.53% | 91.87% | 91.57% | 92.57% | 92.73%
2317 | 98.2% | 97.6% | 96% | 95.27% | 94.37% | 95.87% | 95.77% | 93.13% | 92.53% | 94.3% | 92.93% | 92.27% | 93.8% | 93.53% | 91.87% | 91.57% | 92.57% | 92.73%
2318 | 98.2% | 97.6% | 96% | 95.27% | 94.37% | 95.87% | 95.77% | 93.13% | 92.53% | 94.3% | 92.93% | 92.27% | 93.8% | 93.53% | 91.87% | 91.57% | 92.57% | 92.73%
2319 | 98.2% | 97.6% | 96% | 95.27% | 94.37% | 95.87% | 95.77% | 93.13% | 92.53% | 94.3% | 92.93% | 92.27% | 93.8% | 93.53% | 91.87% | 91.57% | 92.57% | 92.7%
2320 | 98.2% | 97.6% | 96% | 95.27% | 94.37% | 95.87% | 95.77% | 93.13% | 92.53% | 94.3% | 92.93% | 92.27% | 93.8% | 93.53% | 91.87% | 91.57% | 92.57% | 92.7%
2321 | 98.2% | 97.6% | 96% | 95.27% | 94.37% | 95.87% | 95.77% | 93.13% | 92.53% | 94.3% | 92.93% | 92.27% | 93.8% | 93.53% | 91.87% | 91.57% | 92.57% | 92.7%
2322 | 98.2% | 97.6% | 96% | 95.27% | 94.37% | 95.87% | 95.77% | 93.13% | 92.53% | 94.3% | 92.93% | 92.27% | 93.8% | 93.53% | 91.87% | 91.57% | 92.57% | 92.7%
2323 | 98.2% | 97.57% | 96% | 95.27% | 94.37% | 95.87% | 95.77% | 93.13% | 92.53% | 94.3% | 92.93% | 92.27% | 93.8% | 93.53% | 91.87% | 91.57% | 92.57% | 92.7%
2324 | 98.2% | 97.57% | 96% | 95.27% | 94.37% | 95.87% | 95.77% | 93.13% | 92.53% | 94.3% | 92.93% | 92.27% | 93.8% | 93.53% | 91.87% | 91.57% | 92.57% | 92.7%
2325 | 98.2% | 97.57% | 96% | 95.27% | 94.37% | 95.87% | 95.77% | 93.13% | 92.53% | 94.3% | 92.93% | 92.27% | 93.77% | 93.53% | 91.83% | 91.57% | 92.57% | 92.7%
2326 | 98.2% | 97.57% | 96% | 95.27% | 94.37% | 95.83% | 95.77% | 93.1% | 92.53% | 94.3% | 92.93% | 92.23% | 93.77% | 93.53% | 91.83% | 91.53% | 92.57% | 92.7%
2327 | 98.2% | 97.57% | 96% | 95.27% | 94.37% | 95.83% | 95.77% | 93.1% | 92.53% | 94.3% | 92.93% | 92.23% | 93.77% | 93.53% | 91.83% | 91.53% | 92.53% | 92.7%
2328 | 98.2% | 97.57% | 96% | 95.27% | 94.37% | 95.83% | 95.77% | 93.1% | 92.53% | 94.3% | 92.93% | 92.23% | 93.77% | 93.5% | 91.83% | 91.53% | 92.53% | 92.7%
2329 | 98.2% | 97.57% | 96% | 95.23% | 94.37% | 95.83% | 95.77% | 93.1% | 92.53% | 94.27% | 92.93% | 92.23% | 93.77% | 93.5% | 91.83% | 91.53% | 92.53% | 92.7%
2330 | 98.2% | 97.57% | 96% | 95.23% | 94.37% | 95.83% | 95.73% | 93.1% | 92.53% | 94.27% | 92.93% | 92.23% | 93.77% | 93.5% | 91.83% | 91.53% | 92.53% | 92.7%
2331 | 98.2% | 97.57% | 96% | 95.23% | 94.37% | 95.83% | 95.73% | 93.1% | 92.53% | 94.27% | 92.93% | 92.23% | 93.77% | 93.5% | 91.83% | 91.53% | 92.53% | 92.7%
2332 | 98.2% | 97.57% | 96% | 95.23% | 94.37% | 95.83% | 95.73% | 93.1% | 92.53% | 94.27% | 92.9% | 92.23% | 93.77% | 93.5% | 91.83% | 91.53% | 92.53% | 92.7%
2333 | 98.2% | 97.57% | 96% | 95.23% | 94.37% | 95.83% | 95.73% | 93.1% | 92.53% | 94.27% | 92.9% | 92.23% | 93.77% | 93.5% | 91.83% | 91.53% | 92.53% | 92.7%
2334 | 98.2% | 97.57% | 96% | 95.23% | 94.37% | 95.83% | 95.73% | 93.1% | 92.53% | 94.27% | 92.9% | 92.23% | 93.77% | 93.5% | 91.83% | 91.53% | 92.53% | 92.7%
2335 | 98.2% | 97.57% | 96% | 95.23% | 94.37% | 95.83% | 95.73% | 93.1% | 92.53% | 94.27% | 92.9% | 92.23% | 93.77% | 93.5% | 91.83% | 91.53% | 92.53% | 92.7%
2336 | 98.2% | 97.57% | 96% | 95.23% | 94.37% | 95.83% | 95.73% | 93.1% | 92.53% | 94.27% | 92.9% | 92.23% | 93.73% | 93.5% | 91.83% | 91.5% | 92.53% | 92.67%
2337 | 98.2% | 97.57% | 96% | 95.23% | 94.37% | 95.83% | 95.73% | 93.1% | 92.53% | 94.27% | 92.9% | 92.23% | 93.73% | 93.5% | 91.83% | 91.5% | 92.53% | 92.67%
2338 | 98.2% | 97.57% | 96% | 95.23% | 94.37% | 95.83% | 95.73% | 93.1% | 92.53% | 94.27% | 92.9% | 92.2% | 93.73% | 93.5% | 91.83% | 91.5% | 92.53% | 92.67%
2339 | 98.2% | 97.57% | 96% | 95.23% | 94.37% | 95.83% | 95.73% | 93.1% | 92.5% | 94.27% | 92.9% | 92.2% | 93.73% | 93.5% | 91.83% | 91.5% | 92.53% | 92.67%
2340 | 98.2% | 97.57% | 96% | 95.23% | 94.37% | 95.83% | 95.73% | 93.1% | 92.5% | 94.27% | 92.9% | 92.2% | 93.73% | 93.5% | 91.83% | 91.5% | 92.53% | 92.67%
2341 | 98.2% | 97.57% | 96% | 95.23% | 94.37% | 95.83% | 95.7% | 93.1% | 92.5% | 94.27% | 92.9% | 92.2% | 93.73% | 93.5% | 91.83% | 91.5% | 92.53% | 92.67%
2342 | 98.2% | 97.57% | 96% | 95.23% | 94.37% | 95.83% | 95.7% | 93.1% | 92.5% | 94.27% | 92.9% | 92.2% | 93.73% | 93.5% | 91.8% | 91.5% | 92.53% | 92.67%
2343 | 98.2% | 97.57% | 96% | 95.23% | 94.37% | 95.83% | 95.7% | 93.1% | 92.5% | 94.27% | 92.9% | 92.2% | 93.73% | 93.5% | 91.8% | 91.5% | 92.5% | 92.67%
2344 | 98.2% | 97.57% | 96% | 95.23% | 94.37% | 95.83% | 95.7% | 93.1% | 92.5% | 94.23% | 92.9% | 92.2% | 93.73% | 93.5% | 91.8% | 91.5% | 92.5% | 92.67%
2345 | 98.2% | 97.57% | 96% | 95.23% | 94.37% | 95.83% | 95.7% | 93.1% | 92.5% | 94.23% | 92.9% | 92.2% | 93.73% | 93.5% | 91.8% | 91.47% | 92.5% | 92.67%
2346 | 98.2% | 97.57% | 96% | 95.23% | 94.33% | 95.83% | 95.7% | 93.1% | 92.5% | 94.23% | 92.9% | 92.2% | 93.73% | 93.5% | 91.8% | 91.47% | 92.5% | 92.67%
2347 | 98.2% | 97.57% | 96% | 95.23% | 94.33% | 95.83% | 95.7% | 93.1% | 92.5% | 94.23% | 92.9% | 92.2% | 93.73% | 93.5% | 91.8% | 91.47% | 92.5% | 92.67%
2348 | 98.2% | 97.57% | 96% | 95.23% | 94.33% | 95.83% | 95.7% | 93.1% | 92.5% | 94.23% | 92.9% | 92.2% | 93.73% | 93.5% | 91.8% | 91.47% | 92.5% | 92.67%
2349 | 98.2% | 97.57% | 96% | 95.23% | 94.33% | 95.83% | 95.7% | 93.1% | 92.5% | 94.23% | 92.9% | 92.2% | 93.73% | 93.5% | 91.8% | 91.47% | 92.5% | 92.67%
2350 | 98.2% | 97.57% | 96% | 95.23% | 94.33% | 95.83% | 95.7% | 93.1% | 92.5% | 94.23% | 92.9% | 92.2% | 93.73% | 93.5% | 91.8% | 91.47% | 92.5% | 92.67%
2351 | 98.2% | 97.57% | 96% | 95.23% | 94.33% | 95.83% | 95.7% | 93.1% | 92.5% | 94.23% | 92.9% | 92.2% | 93.73% | 93.5% | 91.8% | 91.47% | 92.5% | 92.67%
2352 | 98.2% | 97.57% | 96% | 95.23% | 94.33% | 95.83% | 95.7% | 93.1% | 92.5% | 94.23% | 92.9% | 92.2% | 93.73% | 93.5% | 91.8% | 91.47% | 92.5% | 92.67%
2353 | 98.2% | 97.57% | 96% | 95.23% | 94.33% | 95.8% | 95.7% | 93.1% | 92.5% | 94.23% | 92.9% | 92.2% | 93.73% | 93.5% | 91.8% | 91.47% | 92.5% | 92.67%
2354 | 98.2% | 97.57% | 96% | 95.23% | 94.33% | 95.8% | 95.7% | 93.1% | 92.5% | 94.23% | 92.9% | 92.2% | 93.73% | 93.5% | 91.8% | 91.47% | 92.5% | 92.67%
2355 | 98.2% | 97.57% | 96% | 95.23% | 94.33% | 95.8% | 95.7% | 93.1% | 92.5% | 94.23% | 92.9% | 92.2% | 93.73% | 93.5% | 91.8% | 91.47% | 92.5% | 92.67%
2357 | 98.2% | 97.57% | 96% | 95.2% | 94.33% | 95.8% | 95.7% | 93.1% | 92.5% | 94.23% | 92.9% | 92.2% | 93.73% | 93.47% | 91.8% | 91.47% | 92.5% | 92.67%
2358 | 98.2% | 97.57% | 96% | 95.2% | 94.33% | 95.8% | 95.7% | 93.1% | 92.5% | 94.23% | 92.9% | 92.2% | 93.73% | 93.47% | 91.8% | 91.47% | 92.5% | 92.67%
2359 | 98.2% | 97.57% | 96% | 95.2% | 94.33% | 95.8% | 95.7% | 93.1% | 92.5% | 94.23% | 92.9% | 92.2% | 93.73% | 93.47% | 91.8% | 91.47% | 92.5% | 92.67%
2360 | 98.2% | 97.57% | 96% | 95.2% | 94.33% | 95.8% | 95.7% | 93.1% | 92.5% | 94.23% | 92.9% | 92.2% | 93.73% | 93.47% | 91.8% | 91.47% | 92.5% | 92.67%
2361 | 98.2% | 97.57% | 96% | 95.2% | 94.33% | 95.8% | 95.7% | 93.1% | 92.5% | 94.23% | 92.9% | 92.2% | 93.7% | 93.47% | 91.8% | 91.43% | 92.5% | 92.67%
2362 | 98.2% | 97.57% | 96% | 95.2% | 94.33% | 95.8% | 95.7% | 93.1% | 92.5% | 94.23% | 92.9% | 92.2% | 93.7% | 93.47% | 91.8% | 91.43% | 92.5% | 92.63%
2363 | 98.2% | 97.57% | 96% | 95.2% | 94.33% | 95.8% | 95.7% | 93.1% | 92.5% | 94.23% | 92.9% | 92.2% | 93.7% | 93.47% | 91.8% | 91.43% | 92.5% | 92.63%
2364 | 98.2% | 97.57% | 96% | 95.2% | 94.33% | 95.8% | 95.7% | 93.1% | 92.47% | 94.23% | 92.9% | 92.2% | 93.7% | 93.47% | 91.8% | 91.43% | 92.5% | 92.63%
2365 | 98.2% | 97.57% | 96% | 95.2% | 94.33% | 95.8% | 95.7% | 93.1% | 92.47% | 94.23% | 92.9% | 92.2% | 93.7% | 93.47% | 91.8% | 91.43% | 92.5% | 92.63%
2366 | 98.2% | 97.57% | 96% | 95.2% | 94.33% | 95.8% | 95.7% | 93.1% | 92.47% | 94.23% | 92.9% | 92.2% | 93.7% | 93.47% | 91.77% | 91.43% | 92.5% | 92.63%
2367 | 98.2% | 97.57% | 96% | 95.2% | 94.33% | 95.8% | 95.7% | 93.1% | 92.47% | 94.23% | 92.9% | 92.2% | 93.7% | 93.47% | 91.77% | 91.43% | 92.47% | 92.63%
2368 | 98.2% | 97.57% | 96% | 95.2% | 94.33% | 95.8% | 95.7% | 93.1% | 92.47% | 94.23% | 92.9% | 92.2% | 93.7% | 93.47% | 91.77% | 91.43% | 92.47% | 92.63%
2369 | 98.2% | 97.57% | 96% | 95.2% | 94.33% | 95.8% | 95.7% | 93.1% | 92.47% | 94.23% | 92.9% | 92.2% | 93.7% | 93.47% | 91.77% | 91.43% | 92.47% | 92.63%
2370 | 98.2% | 97.57% | 96% | 95.2% | 94.33% | 95.8% | 95.7% | 93.1% | 92.47% | 94.2% | 92.9% | 92.17% | 93.7% | 93.47% | 91.77% | 91.4% | 92.47% | 92.63%
2371 | 98.2% | 97.57% | 96% | 95.2% | 94.33% | 95.8% | 95.7% | 93.1% | 92.47% | 94.2% | 92.9% | 92.17% | 93.7% | 93.47% | 91.77% | 91.4% | 92.47% | 92.63%
2372 | 98.2% | 97.57% | 96% | 95.2% | 94.33% | 95.8% | 95.7% | 93.1% | 92.47% | 94.2% | 92.9% | 92.17% | 93.7% | 93.47% | 91.77% | 91.4% | 92.47% | 92.63%
2373 | 98.2% | 97.57% | 96% | 95.2% | 94.3% | 95.8% | 95.7% | 93.07% | 92.47% | 94.2% | 92.9% | 92.17% | 93.67% | 93.47% | 91.77% | 91.4% | 92.47% | 92.63%
2374 | 98.2% | 97.57% | 95.97% | 95.2% | 94.3% | 95.8% | 95.7% | 93.07% | 92.47% | 94.2% | 92.87% | 92.17% | 93.67% | 93.47% | 91.77% | 91.4% | 92.47% | 92.63%
2375 | 98.2% | 97.57% | 95.97% | 95.2% | 94.3% | 95.8% | 95.7% | 93.07% | 92.47% | 94.2% | 92.87% | 92.17% | 93.67% | 93.47% | 91.77% | 91.4% | 92.47% | 92.63%
2376 | 98.2% | 97.57% | 95.97% | 95.2% | 94.3% | 95.8% | 95.7% | 93.07% | 92.47% | 94.2% | 92.87% | 92.17% | 93.67% | 93.47% | 91.77% | 91.4% | 92.47% | 92.63%
2377 | 98.2% | 97.57% | 95.97% | 95.2% | 94.3% | 95.8% | 95.7% | 93.07% | 92.47% | 94.2% | 92.87% | 92.17% | 93.67% | 93.47% | 91.77% | 91.4% | 92.43% | 92.63%
2378 | 98.2% | 97.57% | 95.97% | 95.2% | 94.3% | 95.8% | 95.7% | 93.07% | 92.47% | 94.2% | 92.87% | 92.17% | 93.67% | 93.47% | 91.77% | 91.4% | 92.43% | 92.63%
2379 | 98.2% | 97.57% | 95.97% | 95.2% | 94.3% | 95.8% | 95.7% | 93.07% | 92.47% | 94.2% | 92.87% | 92.17% | 93.67% | 93.47% | 91.77% | 91.4% | 92.43% | 92.63%
2380 | 98.2% | 97.57% | 95.97% | 95.2% | 94.3% | 95.8% | 95.7% | 93.07% | 92.47% | 94.2% | 92.87% | 92.17% | 93.67% | 93.47% | 91.77% | 91.4% | 92.43% | 92.63%
2381 | 98.2% | 97.57% | 95.97% | 95.2% | 94.3% | 95.8% | 95.7% | 93.07% | 92.47% | 94.2% | 92.87% | 92.17% | 93.67% | 93.47% | 91.77% | 91.4% | 92.43% | 92.63%
2382 | 98.2% | 97.57% | 95.97% | 95.2% | 94.3% | 95.8% | 95.7% | 93.07% | 92.47% | 94.2% | 92.87% | 92.17% | 93.67% | 93.47% | 91.77% | 91.4% | 92.43% | 92.63%
2383 | 98.2% | 97.57% | 95.97% | 95.2% | 94.3% | 95.8% | 95.7% | 93.07% | 92.47% | 94.2% | 92.87% | 92.17% | 93.67% | 93.43% | 91.73% | 91.4% | 92.43% | 92.63%
2384 | 98.2% | 97.57% | 95.97% | 95.2% | 94.3% | 95.8% | 95.7% | 93.07% | 92.47% | 94.2% | 92.87% | 92.13% | 93.67% | 93.43% | 91.73% | 91.4% | 92.43% | 92.63%
2385 | 98.2% | 97.57% | 95.97% | 95.2% | 94.3% | 95.8% | 95.67% | 93.07% | 92.47% | 94.2% | 92.87% | 92.13% | 93.67% | 93.43% | 91.73% | 91.4% | 92.43% | 92.63%
2386 | 98.2% | 97.57% | 95.97% | 95.17% | 94.3% | 95.8% | 95.67% | 93.07% | 92.47% | 94.2% | 92.87% | 92.13% | 93.67% | 93.43% | 91.73% | 91.4% | 92.4% | 92.63%
2387 | 98.2% | 97.57% | 95.97% | 95.17% | 94.3% | 95.8% | 95.67% | 93.07% | 92.47% | 94.2% | 92.87% | 92.13% | 93.67% | 93.43% | 91.73% | 91.4% | 92.4% | 92.63%
2388 | 98.2% | 97.57% | 95.97% | 95.17% | 94.3% | 95.8% | 95.67% | 93.07% | 92.47% | 94.2% | 92.87% | 92.13% | 93.67% | 93.43% | 91.73% | 91.4% | 92.4% | 92.63%
2389 | 98.2% | 97.57% | 95.97% | 95.17% | 94.3% | 95.8% | 95.67% | 93.07% | 92.47% | 94.2% | 92.87% | 92.13% | 93.67% | 93.43% | 91.73% | 91.37% | 92.4% | 92.63%
2390 | 98.2% | 97.57% | 95.97% | 95.17% | 94.3% | 95.8% | 95.67% | 93.07% | 92.47% | 94.2% | 92.87% | 92.13% | 93.67% | 93.43% | 91.73% | 91.37% | 92.4% | 92.63%
2391 | 98.2% | 97.57% | 95.97% | 95.17% | 94.3% | 95.8% | 95.67% | 93.03% | 92.47% | 94.2% | 92.87% | 92.13% | 93.67% | 93.43% | 91.73% | 91.37% | 92.4% | 92.63%
2392 | 98.2% | 97.57% | 95.97% | 95.17% | 94.3% | 95.8% | 95.67% | 93.03% | 92.47% | 94.2% | 92.87% | 92.13% | 93.67% | 93.43% | 91.73% | 91.37% | 92.4% | 92.63%
2393 | 98.2% | 97.57% | 95.97% | 95.17% | 94.3% | 95.8% | 95.67% | 93.03% | 92.47% | 94.2% | 92.87% | 92.13% | 93.67% | 93.43% | 91.73% | 91.37% | 92.4% | 92.63%
2394 | 98.2% | 97.57% | 95.97% | 95.17% | 94.3% | 95.8% | 95.67% | 93.03% | 92.47% | 94.2% | 92.87% | 92.13% | 93.67% | 93.43% | 91.73% | 91.37% | 92.4% | 92.6%
2395 | 98.2% | 97.57% | 95.97% | 95.17% | 94.3% | 95.8% | 95.67% | 93.03% | 92.47% | 94.2% | 92.87% | 92.13% | 93.67% | 93.43% | 91.73% | 91.37% | 92.4% | 92.6%
2396 | 98.2% | 97.57% | 95.93% | 95.17% | 94.3% | 95.8% | 95.67% | 93.03% | 92.47% | 94.17% | 92.87% | 92.13% | 93.67% | 93.43% | 91.73% | 91.37% | 92.4% | 92.6%
2397 | 98.2% | 97.57% | 95.93% | 95.17% | 94.3% | 95.8% | 95.67% | 93.03% | 92.47% | 94.17% | 92.87% | 92.13% | 93.67% | 93.43% | 91.73% | 91.37% | 92.4% | 92.6%
2398 | 98.2% | 97.57% | 95.93% | 95.17% | 94.3% | 95.77% | 95.67% | 93.03% | 92.47% | 94.17% | 92.87% | 92.13% | 93.67% | 93.43% | 91.73% | 91.37% | 92.4% | 92.6%
2399 | 98.2% | 97.57% | 95.93% | 95.17% | 94.3% | 95.77% | 95.67% | 93.03% | 92.47% | 94.17% | 92.87% | 92.1% | 93.63% | 93.43% | 91.73% | 91.37% | 92.4% | 92.6%
2401 | 98.2% | 97.57% | 95.93% | 95.17% | 94.3% | 95.77% | 95.67% | 93.03% | 92.47% | 94.17% | 92.87% | 92.1% | 93.63% | 93.43% | 91.73% | 91.37% | 92.4% | 92.6%
2401 | 98.2% | 97.57% | 95.93% | 95.13% | 94.3% | 95.77% | 95.63% | 93.03% | 92.47% | 94.17% | 92.87% | 92.1% | 93.63% | 93.4% | 91.73% | 91.37% | 92.4% | 92.6%
2402 | 98.2% | 97.57% | 95.93% | 95.13% | 94.3% | 95.77% | 95.63% | 93.03% | 92.47% | 94.17% | 92.87% | 92.1% | 93.63% | 93.4% | 91.73% | 91.37% | 92.4% | 92.6%
2403 | 98.2% | 97.57% | 95.93% | 95.13% | 94.3% | 95.77% | 95.63% | 93.03% | 92.47% | 94.17% | 92.83% | 92.1% | 93.63% | 93.4% | 91.7% | 91.37% | 92.4% | 92.6%
2404 | 98.2% | 97.57% | 95.93% | 95.13% | 94.3% | 95.77% | 95.63% | 93.03% | 92.47% | 94.17% | 92.83% | 92.1% | 93.63% | 93.4% | 91.7% | 91.37% | 92.4% | 92.6%
2405 | 98.2% | 97.57% | 95.93% | 95.13% | 94.3% | 95.77% | 95.63% | 93.03% | 92.47% | 94.17% | 92.83% | 92.1% | 93.63% | 93.4% | 91.7% | 91.37% | 92.37% | 92.6%
2406 | 98.2% | 97.57% | 95.93% | 95.13% | 94.27% | 95.77% | 95.63% | 93.03% | 92.47% | 94.17% | 92.83% | 92.1% | 93.63% | 93.4% | 91.7% | 91.37% | 92.37% | 92.6%
2408 | 98.2% | 97.57% | 95.93% | 95.13% | 94.27% | 95.77% | 95.63% | 93.03% | 92.47% | 94.17% | 92.83% | 92.1% | 93.63% | 93.4% | 91.7% | 91.37% | 92.37% | 92.6%
2408 | 98.2% | 97.57% | 95.93% | 95.13% | 94.27% | 95.77% | 95.63% | 93.03% | 92.47% | 94.17% | 92.83% | 92.1% | 93.63% | 93.4% | 91.7% | 91.33% | 92.37% | 92.6%
2409 | 98.2% | 97.57% | 95.93% | 95.13% | 94.27% | 95.77% | 95.63% | 93.03% | 92.47% | 94.17% | 92.83% | 92.1% | 93.63% | 93.4% | 91.7% | 91.33% | 92.37% | 92.6%
2410 | 98.2% | 97.57% | 95.93% | 95.13% | 94.27% | 95.77% | 95.63% | 93.03% | 92.47% | 94.17% | 92.83% | 92.1% | 93.63% | 93.4% | 91.7% | 91.33% | 92.37% | 92.6%
2411 | 98.2% | 97.57% | 95.93% | 95.13% | 94.27% | 95.77% | 95.63% | 93.03% | 92.47% | 94.17% | 92.83% | 92.1% | 93.63% | 93.4% | 91.7% | 91.33% | 92.37% | 92.6%
2412 | 98.2% | 97.57% | 95.93% | 95.13% | 94.27% | 95.77% | 95.63% | 93.03% | 92.47% | 94.17% | 92.83% | 92.1% | 93.63% | 93.4% | 91.7% | 91.33% | 92.37% | 92.6%
2413 | 98.2% | 97.57% | 95.93% | 95.13% | 94.27% | 95.77% | 95.63% | 93.03% | 92.47% | 94.17% | 92.83% | 92.1% | 93.63% | 93.4% | 91.7% | 91.33% | 92.37% | 92.6%
2415 | 98.2% | 97.57% | 95.93% | 95.13% | 94.27% | 95.77% | 95.6% | 93.03% | 92.47% | 94.17% | 92.83% | 92.1% | 93.63% | 93.4% | 91.7% | 91.33% | 92.37% | 92.6%
2415 | 98.2% | 97.57% | 95.93% | 95.13% | 94.27% | 95.77% | 95.6% | 93.03% | 92.47% | 94.17% | 92.83% | 92.1% | 93.6% | 93.4% | 91.7% | 91.33% | 92.37% | 92.6%
2416 | 98.2% | 97.57% | 95.93% | 95.13% | 94.27% | 95.77% | 95.6% | 93% | 92.47% | 94.17% | 92.83% | 92.1% | 93.6% | 93.4% | 91.7% | 91.33% | 92.37% | 92.6%
2417 | 98.2% | 97.57% | 95.93% | 95.13% | 94.27% | 95.73% | 95.6% | 93% | 92.47% | 94.17% | 92.83% | 92.1% | 93.6% | 93.4% | 91.7% | 91.33% | 92.37% | 92.57%
2418 | 98.2% | 97.57% | 95.93% | 95.13% | 94.27% | 95.73% | 95.6% | 93% | 92.47% | 94.17% | 92.83% | 92.1% | 93.6% | 93.4% | 91.7% | 91.33% | 92.37% | 92.57%
2419 | 98.2% | 97.57% | 95.93% | 95.13% | 94.27% | 95.73% | 95.6% | 93% | 92.47% | 94.17% | 92.83% | 92.1% | 93.6% | 93.4% | 91.7% | 91.3% | 92.37% | 92.57%
2420 | 98.2% | 97.57% | 95.93% | 95.13% | 94.27% | 95.73% | 95.6% | 93% | 92.43% | 94.17% | 92.83% | 92.1% | 93.6% | 93.4% | 91.7% | 91.3% | 92.37% | 92.57%
2422 | 98.2% | 97.57% | 95.93% | 95.13% | 94.27% | 95.73% | 95.6% | 93% | 92.43% | 94.17% | 92.83% | 92.1% | 93.6% | 93.4% | 91.7% | 91.3% | 92.37% | 92.57%
2423 | 98.2% | 97.57% | 95.93% | 95.13% | 94.27% | 95.73% | 95.6% | 93% | 92.43% | 94.17% | 92.83% | 92.1% | 93.6% | 93.4% | 91.7% | 91.3% | 92.37% | 92.57%
2424 | 98.2% | 97.57% | 95.93% | 95.1% | 94.27% | 95.73% | 95.6% | 93% | 92.43% | 94.17% | 92.83% | 92.1% | 93.6% | 93.4% | 91.7% | 91.3% | 92.37% | 92.57%
2425 | 98.2% | 97.57% | 95.93% | 95.1% | 94.27% | 95.73% | 95.6% | 93% | 92.43% | 94.17% | 92.83% | 92.1% | 93.6% | 93.4% | 91.7% | 91.3% | 92.37% | 92.57%
2426 | 98.2% | 97.57% | 95.93% | 95.1% | 94.27% | 95.73% | 95.6% | 93% | 92.43% | 94.17% | 92.83% | 92.1% | 93.57% | 93.4% | 91.7% | 91.3% | 92.37% | 92.57%
2427 | 98.2% | 97.57% | 95.93% | 95.1% | 94.27% | 95.73% | 95.6% | 93% | 92.43% | 94.17% | 92.83% | 92.1% | 93.57% | 93.4% | 91.7% | 91.3% | 92.37% | 92.57%
2428 | 98.2% | 97.57% | 95.93% | 95.1% | 94.27% | 95.73% | 95.6% | 93% | 92.43% | 94.13% | 92.83% | 92.1% | 93.57% | 93.4% | 91.7% | 91.27% | 92.37% | 92.57%
2429 | 98.2% | 97.57% | 95.93% | 95.1% | 94.27% | 95.73% | 95.6% | 93% | 92.43% | 94.13% | 92.8% | 92.1% | 93.57% | 93.4% | 91.67% | 91.27% | 92.37% | 92.57%
2430 | 98.2% | 97.57% | 95.9% | 95.1% | 94.27% | 95.73% | 95.6% | 93% | 92.43% | 94.13% | 92.8% | 92.1% | 93.57% | 93.4% | 91.67% | 91.27% | 92.33% | 92.57%
2431 | 98.2% | 97.57% | 95.9% | 95.1% | 94.23% | 95.73% | 95.6% | 93% | 92.43% | 94.13% | 92.8% | 92.1% | 93.57% | 93.4% | 91.67% | 91.27% | 92.33% | 92.57%
2432 | 98.2% | 97.53% | 95.9% | 95.1% | 94.23% | 95.73% | 95.6% | 93% | 92.43% | 94.13% | 92.8% | 92.1% | 93.57% | 93.4% | 91.67% | 91.27% | 92.33% | 92.53%
2433 | 98.2% | 97.53% | 95.9% | 95.1% | 94.23% | 95.73% | 95.6% | 93% | 92.43% | 94.13% | 92.8% | 92.1% | 93.57% | 93.4% | 91.67% | 91.27% | 92.33% | 92.53%
2434 | 98.2% | 97.53% | 95.9% | 95.1% | 94.23% | 95.73% | 95.6% | 93% | 92.43% | 94.13% | 92.8% | 92.1% | 93.57% | 93.4% | 91.67% | 91.27% | 92.33% | 92.53%
2435 | 98.2% | 97.53% | 95.9% | 95.1% | 94.23% | 95.73% | 95.6% | 93% | 92.43% | 94.13% | 92.8% | 92.1% | 93.57% | 93.37% | 91.67% | 91.27% | 92.33% | 92.53%
2436 | 98.2% | 97.53% | 95.9% | 95.1% | 94.23% | 95.73% | 95.6% | 93% | 92.43% | 94.13% | 92.8% | 92.1% | 93.57% | 93.37% | 91.67% | 91.27% | 92.33% | 92.53%
2437 | 98.2% | 97.53% | 95.9% | 95.1% | 94.23% | 95.73% | 95.6% | 93% | 92.43% | 94.13% | 92.8% | 92.1% | 93.57% | 93.37% | 91.67% | 91.27% | 92.33% | 92.53%
2438 | 98.2% | 97.53% | 95.9% | 95.1% | 94.23% | 95.73% | 95.57% | 93% | 92.43% | 94.13% | 92.8% | 92.1% | 93.57% | 93.37% | 91.67% | 91.27% | 92.33% | 92.53%
2439 | 98.2% | 97.53% | 95.9% | 95.1% | 94.23% | 95.73% | 95.57% | 93% | 92.43% | 94.13% | 92.8% | 92.1% | 93.57% | 93.37% | 91.67% | 91.27% | 92.33% | 92.53%
2440 | 98.2% | 97.53% | 95.9% | 95.1% | 94.23% | 95.73% | 95.57% | 93% | 92.43% | 94.13% | 92.8% | 92.1% | 93.57% | 93.37% | 91.67% | 91.23% | 92.33% | 92.53%
2441 | 98.2% | 97.53% | 95.9% | 95.1% | 94.23% | 95.73% | 95.57% | 93% | 92.43% | 94.13% | 92.8% | 92.1% | 93.57% | 93.37% | 91.67% | 91.23% | 92.33% | 92.53%
2442 | 98.2% | 97.53% | 95.9% | 95.1% | 94.23% | 95.73% | 95.57% | 93% | 92.43% | 94.13% | 92.77% | 92.1% | 93.57% | 93.37% | 91.67% | 91.23% | 92.33% | 92.53%
2443 | 98.2% | 97.53% | 95.9% | 95.1% | 94.23% | 95.73% | 95.57% | 93% | 92.43% | 94.13% | 92.77% | 92.1% | 93.57% | 93.37% | 91.67% | 91.23% | 92.33% | 92.53%
2444 | 98.2% | 97.53% | 95.9% | 95.1% | 94.23% | 95.73% | 95.57% | 93% | 92.43% | 94.13% | 92.77% | 92.1% | 93.57% | 93.37% | 91.67% | 91.23% | 92.33% | 92.53%
2445 | 98.2% | 97.53% | 95.9% | 95.1% | 94.23% | 95.73% | 95.57% | 93% | 92.43% | 94.13% | 92.77% | 92.1% | 93.53% | 93.37% | 91.67% | 91.23% | 92.33% | 92.53%
2446 | 98.2% | 97.53% | 95.9% | 95.1% | 94.23% | 95.73% | 95.57% | 93% | 92.43% | 94.13% | 92.77% | 92.1% | 93.53% | 93.37% | 91.67% | 91.23% | 92.33% | 92.53%
2447 | 98.2% | 97.53% | 95.9% | 95.1% | 94.23% | 95.73% | 95.57% | 93% | 92.43% | 94.13% | 92.77% | 92.1% | 93.53% | 93.37% | 91.67% | 91.23% | 92.3% | 92.5%
2448 | 98.2% | 97.53% | 95.9% | 95.1% | 94.23% | 95.73% | 95.57% | 93% | 92.43% | 94.13% | 92.77% | 92.1% | 93.53% | 93.37% | 91.67% | 91.23% | 92.3% | 92.5%
2449 | 98.2% | 97.53% | 95.9% | 95.1% | 94.23% | 95.73% | 95.57% | 93% | 92.4% | 94.13% | 92.77% | 92.1% | 93.53% | 93.37% | 91.67% | 91.23% | 92.3% | 92.5%
2450 | 98.2% | 97.53% | 95.9% | 95.1% | 94.23% | 95.73% | 95.57% | 93% | 92.4% | 94.13% | 92.77% | 92.1% | 93.53% | 93.37% | 91.67% | 91.23% | 92.3% | 92.5%
2451 | 98.2% | 97.53% | 95.9% | 95.1% | 94.23% | 95.73% | 95.57% | 93% | 92.4% | 94.13% | 92.77% | 92.1% | 93.53% | 93.37% | 91.67% | 91.23% | 92.3% | 92.5%
2452 | 98.2% | 97.53% | 95.9% | 95.1% | 94.2% | 95.73% | 95.53% | 93% | 92.4% | 94.13% | 92.77% | 92.1% | 93.53% | 93.37% | 91.67% | 91.23% | 92.3% | 92.5%
2453 | 98.2% | 97.53% | 95.9% | 95.1% | 94.2% | 95.73% | 95.53% | 93% | 92.4% | 94.13% | 92.77% | 92.1% | 93.53% | 93.37% | 91.67% | 91.23% | 92.3% | 92.5%
2454 | 98.2% | 97.53% | 95.9% | 95.1% | 94.2% | 95.73% | 95.53% | 93% | 92.4% | 94.13% | 92.77% | 92.1% | 93.53% | 93.37% | 91.67% | 91.23% | 92.3% | 92.5%
2455 | 98.2% | 97.53% | 95.9% | 95.1% | 94.2% | 95.73% | 95.53% | 93% | 92.4% | 94.13% | 92.77% | 92.1% | 93.53% | 93.37% | 91.67% | 91.23% | 92.3% | 92.5%
2457 | 98.2% | 97.53% | 95.9% | 95.1% | 94.2% | 95.73% | 95.53% | 93% | 92.4% | 94.1% | 92.77% | 92.1% | 93.53% | 93.37% | 91.67% | 91.23% | 92.3% | 92.5%
2457 | 98.2% | 97.53% | 95.9% | 95.1% | 94.2% | 95.73% | 95.53% | 93% | 92.4% | 94.1% | 92.77% | 92.1% | 93.53% | 93.37% | 91.67% | 91.23% | 92.3% | 92.5%
2458 | 98.2% | 97.53% | 95.9% | 95.1% | 94.2% | 95.73% | 95.53% | 93% | 92.4% | 94.1% | 92.77% | 92.1% | 93.53% | 93.37% | 91.67% | 91.23% | 92.3% | 92.5%
2459 | 98.2% | 97.53% | 95.9% | 95.1% | 94.2% | 95.73% | 95.53% | 93% | 92.4% | 94.1% | 92.77% | 92.1% | 93.53% | 93.37% | 91.67% | 91.23% | 92.3% | 92.5%
2460 | 98.2% | 97.53% | 95.9% | 95.1% | 94.2% | 95.73% | 95.53% | 93% | 92.4% | 94.1% | 92.77% | 92.1% | 93.53% | 93.37% | 91.63% | 91.2% | 92.27% | 92.5%
2461 | 98.2% | 97.53% | 95.9% | 95.1% | 94.2% | 95.73% | 95.53% | 93% | 92.4% | 94.1% | 92.77% | 92.1% | 93.53% | 93.37% | 91.63% | 91.2% | 92.27% | 92.5%
2462 | 98.2% | 97.53% | 95.9% | 95.1% | 94.2% | 95.73% | 95.53% | 93% | 92.4% | 94.1% | 92.73% | 92.1% | 93.53% | 93.37% | 91.63% | 91.2% | 92.27% | 92.47%
2463 | 98.2% | 97.53% | 95.9% | 95.1% | 94.2% | 95.73% | 95.53% | 93% | 92.4% | 94.1% | 92.73% | 92.1% | 93.53% | 93.37% | 91.63% | 91.2% | 92.27% | 92.47%
2464 | 98.2% | 97.53% | 95.9% | 95.1% | 94.2% | 95.73% | 95.53% | 93% | 92.4% | 94.1% | 92.73% | 92.07% | 93.53% | 93.37% | 91.63% | 91.2% | 92.27% | 92.47%
2465 | 98.2% | 97.53% | 95.9% | 95.1% | 94.2% | 95.73% | 95.53% | 93% | 92.4% | 94.1% | 92.73% | 92.07% | 93.53% | 93.37% | 91.63% | 91.2% | 92.27% | 92.47%
2466 | 98.2% | 97.53% | 95.9% | 95.1% | 94.2% | 95.73% | 95.53% | 93% | 92.4% | 94.1% | 92.73% | 92.07% | 93.5% | 93.37% | 91.63% | 91.2% | 92.27% | 92.47%
2467 | 98.2% | 97.53% | 95.9% | 95.1% | 94.2% | 95.73% | 95.53% | 93% | 92.4% | 94.1% | 92.73% | 92.07% | 93.5% | 93.33% | 91.63% | 91.2% | 92.27% | 92.47%
2468 | 98.2% | 97.53% | 95.9% | 95.1% | 94.2% | 95.73% | 95.53% | 93% | 92.4% | 94.1% | 92.73% | 92.07% | 93.5% | 93.33% | 91.63% | 91.2% | 92.27% | 92.47%
2469 | 98.2% | 97.53% | 95.9% | 95.1% | 94.2% | 95.73% | 95.53% | 92.97% | 92.4% | 94.1% | 92.73% | 92.07% | 93.5% | 93.33% | 91.63% | 91.17% | 92.27% | 92.47%
2470 | 98.2% | 97.53% | 95.9% | 95.1% | 94.2% | 95.7% | 95.53% | 92.97% | 92.4% | 94.1% | 92.73% | 92.07% | 93.5% | 93.33% | 91.63% | 91.17% | 92.27% | 92.47%
2471 | 98.2% | 97.53% | 95.9% | 95.1% | 94.2% | 95.7% | 95.53% | 92.97% | 92.4% | 94.1% | 92.73% | 92.07% | 93.5% | 93.33% | 91.63% | 91.17% | 92.27% | 92.47%
2472 | 98.2% | 97.53% | 95.9% | 95.1% | 94.2% | 95.7% | 95.53% | 92.97% | 92.4% | 94.1% | 92.73% | 92.07% | 93.5% | 93.33% | 91.63% | 91.17% | 92.27% | 92.47%
2473 | 98.2% | 97.53% | 95.9% | 95.1% | 94.2% | 95.7% | 95.53% | 92.97% | 92.4% | 94.1% | 92.73% | 92.07% | 93.5% | 93.33% | 91.63% | 91.17% | 92.27% | 92.47%
2474 | 98.2% | 97.53% | 95.9% | 95.1% | 94.2% | 95.7% | 95.5% | 92.97% | 92.4% | 94.1% | 92.73% | 92.07% | 93.5% | 93.33% | 91.63% | 91.17% | 92.27% | 92.47%
2475 | 98.2% | 97.53% | 95.9% | 95.1% | 94.2% | 95.7% | 95.5% | 92.97% | 92.4% | 94.1% | 92.73% | 92.07% | 93.5% | 93.33% | 91.63% | 91.17% | 92.27% | 92.47%
2476 | 98.2% | 97.5% | 95.9% | 95.1% | 94.2% | 95.7% | 95.5% | 92.97% | 92.4% | 94.1% | 92.73% | 92.07% | 93.5% | 93.33% | 91.63% | 91.17% | 92.27% | 92.47%
2477 | 98.2% | 97.5% | 95.9% | 95.1% | 94.2% | 95.7% | 95.5% | 92.97% | 92.4% | 94.1% | 92.73% | 92.07% | 93.5% | 93.33% | 91.63% | 91.17% | 92.27% | 92.47%
2478 | 98.2% | 97.5% | 95.9% | 95.07% | 94.2% | 95.7% | 95.5% | 92.97% | 92.4% | 94.1% | 92.73% | 92.07% | 93.5% | 93.3% | 91.6% | 91.17% | 92.27% | 92.47%
2479 | 98.2% | 97.5% | 95.9% | 95.07% | 94.2% | 95.7% | 95.5% | 92.97% | 92.4% | 94.1% | 92.73% | 92.07% | 93.5% | 93.3% | 91.6% | 91.17% | 92.27% | 92.47%
2480 | 98.2% | 97.5% | 95.9% | 95.07% | 94.2% | 95.7% | 95.5% | 92.97% | 92.4% | 94.1% | 92.73% | 92.07% | 93.5% | 93.3% | 91.6% | 91.17% | 92.27% | 92.47%
2481 | 98.2% | 97.5% | 95.9% | 95.07% | 94.2% | 95.7% | 95.5% | 92.97% | 92.4% | 94.1% | 92.73% | 92.07% | 93.5% | 93.3% | 91.6% | 91.17% | 92.27% | 92.47%
2482 | 98.2% | 97.5% | 95.9% | 95.07% | 94.2% | 95.7% | 95.5% | 92.97% | 92.4% | 94.1% | 92.73% | 92.07% | 93.5% | 93.3% | 91.6% | 91.17% | 92.27% | 92.47%
2483 | 98.2% | 97.5% | 95.9% | 95.07% | 94.2% | 95.7% | 95.5% | 92.97% | 92.4% | 94.1% | 92.73% | 92.07% | 93.47% | 93.3% | 91.6% | 91.17% | 92.27% | 92.47%
2484 | 98.2% | 97.5% | 95.9% | 95.07% | 94.2% | 95.7% | 95.5% | 92.97% | 92.4% | 94.1% | 92.73% | 92.07% | 93.47% | 93.3% | 91.6% | 91.13% | 92.27% | 92.43%
2485 | 98.2% | 97.5% | 95.9% | 95.07% | 94.2% | 95.7% | 95.5% | 92.93% | 92.4% | 94.1% | 92.73% | 92.07% | 93.47% | 93.3% | 91.6% | 91.13% | 92.27% | 92.43%
2486 | 98.2% | 97.5% | 95.9% | 95.07% | 94.2% | 95.7% | 95.5% | 92.93% | 92.4% | 94.1% | 92.73% | 92.07% | 93.47% | 93.3% | 91.6% | 91.13% | 92.27% | 92.43%
2487 | 98.2% | 97.5% | 95.9% | 95.07% | 94.2% | 95.7% | 95.5% | 92.93% | 92.4% | 94.07% | 92.73% | 92.07% | 93.47% | 93.3% | 91.6% | 91.13% | 92.27% | 92.43%
2489 | 98.2% | 97.5% | 95.9% | 95.07% | 94.2% | 95.7% | 95.5% | 92.93% | 92.37% | 94.07% | 92.73% | 92.07% | 93.47% | 93.3% | 91.6% | 91.13% | 92.23% | 92.43%
2490 | 98.2% | 97.5% | 95.9% | 95.07% | 94.2% | 95.7% | 95.5% | 92.93% | 92.37% | 94.07% | 92.7% | 92.07% | 93.47% | 93.3% | 91.6% | 91.13% | 92.23% | 92.43%
2491 | 98.2% | 97.5% | 95.9% | 95.07% | 94.2% | 95.7% | 95.5% | 92.93% | 92.37% | 94.07% | 92.7% | 92.07% | 93.47% | 93.3% | 91.6% | 91.13% | 92.23% | 92.43%
2492 | 98.2% | 97.5% | 95.9% | 95.07% | 94.2% | 95.7% | 95.5% | 92.93% | 92.37% | 94.07% | 92.7% | 92.07% | 93.47% | 93.3% | 91.6% | 91.13% | 92.23% | 92.43%
2493 | 98.2% | 97.5% | 95.9% | 95.07% | 94.2% | 95.67% | 95.5% | 92.93% | 92.37% | 94.07% | 92.7% | 92.07% | 93.47% | 93.3% | 91.6% | 91.13% | 92.23% | 92.43%
2494 | 98.2% | 97.5% | 95.9% | 95.07% | 94.2% | 95.67% | 95.5% | 92.93% | 92.37% | 94.07% | 92.7% | 92.07% | 93.47% | 93.3% | 91.6% | 91.13% | 92.23% | 92.43%
2495 | 98.2% | 97.5% | 95.9% | 95.07% | 94.2% | 95.67% | 95.5% | 92.93% | 92.37% | 94.07% | 92.7% | 92.07% | 93.47% | 93.3% | 91.6% | 91.13% | 92.23% | 92.43%
2496 | 98.2% | 97.5% | 95.9% | 95.07% | 94.2% | 95.67% | 95.5% | 92.93% | 92.37% | 94.07% | 92.7% | 92.07% | 93.47% | 93.3% | 91.6% | 91.13% | 92.23% | 92.43%
2497 | 98.2% | 97.5% | 95.9% | 95.07% | 94.2% | 95.67% | 95.5% | 92.93% | 92.37% | 94.07% | 92.7% | 92.07% | 93.47% | 93.3% | 91.6% | 91.13% | 92.23% | 92.43%
2498 | 98.2% | 97.5% | 95.9% | 95.07% | 94.2% | 95.67% | 95.5% | 92.93% | 92.37% | 94.07% | 92.7% | 92.07% | 93.47% | 93.3% | 91.6% | 91.1% | 92.23% | 92.43%
2499 | 98.2% | 97.5% | 95.9% | 95.07% | 94.2% | 95.67% | 95.5% | 92.93% | 92.37% | 94.07% | 92.7% | 92.07% | 93.47% | 93.3% | 91.6% | 91.1% | 92.23% | 92.43%
2500 | 98.2% | 97.5% | 95.9% | 95.07% | 94.2% | 95.67% | 95.5% | 92.93% | 92.37% | 94.07% | 92.7% | 92.07% | 93.47% | 93.3% | 91.6% | 91.1% | 92.23% | 92.4%
2501 | 98.2% | 97.5% | 95.9% | 95.07% | 94.2% | 95.67% | 95.5% | 92.93% | 92.33% | 94.07% | 92.7% | 92.07% | 93.47% | 93.3% | 91.57% | 91.1% | 92.2% | 92.4%
2502 | 98.2% | 97.5% | 95.9% | 95.07% | 94.2% | 95.67% | 95.5% | 92.93% | 92.33% | 94.07% | 92.7% | 92.07% | 93.43% | 93.3% | 91.57% | 91.1% | 92.2% | 92.4%
2503 | 98.2% | 97.5% | 95.9% | 95.07% | 94.2% | 95.67% | 95.5% | 92.93% | 92.33% | 94.07% | 92.7% | 92.07% | 93.43% | 93.3% | 91.57% | 91.1% | 92.2% | 92.4%
2504 | 98.2% | 97.5% | 95.9% | 95.07% | 94.2% | 95.67% | 95.5% | 92.93% | 92.33% | 94.03% | 92.7% | 92.07% | 93.43% | 93.3% | 91.57% | 91.1% | 92.2% | 92.4%
2505 | 98.2% | 97.5% | 95.9% | 95.03% | 94.2% | 95.67% | 95.47% | 92.93% | 92.33% | 94.03% | 92.7% | 92.07% | 93.43% | 93.3% | 91.57% | 91.1% | 92.2% | 92.4%
2506 | 98.2% | 97.5% | 95.9% | 95.03% | 94.17% | 95.67% | 95.47% | 92.93% | 92.33% | 94.03% | 92.7% | 92.07% | 93.43% | 93.3% | 91.57% | 91.1% | 92.2% | 92.4%
2507 | 98.2% | 97.5% | 95.9% | 95.03% | 94.17% | 95.67% | 95.47% | 92.93% | 92.33% | 94.03% | 92.7% | 92.07% | 93.43% | 93.3% | 91.57% | 91.1% | 92.2% | 92.4%
2508 | 98.2% | 97.5% | 95.9% | 95.03% | 94.17% | 95.67% | 95.47% | 92.93% | 92.33% | 94.03% | 92.7% | 92.07% | 93.43% | 93.3% | 91.57% | 91.07% | 92.2% | 92.4%
2509 | 98.2% | 97.5% | 95.9% | 95.03% | 94.17% | 95.67% | 95.47% | 92.93% | 92.33% | 94.03% | 92.7% | 92.07% | 93.43% | 93.27% | 91.57% | 91.07% | 92.2% | 92.4%
2510 | 98.2% | 97.5% | 95.9% | 95.03% | 94.17% | 95.67% | 95.47% | 92.93% | 92.33% | 94.03% | 92.7% | 92.07% | 93.43% | 93.27% | 91.57% | 91.07% | 92.2% | 92.4%
2511 | 98.2% | 97.5% | 95.9% | 95.03% | 94.17% | 95.67% | 95.47% | 92.9% | 92.33% | 94.03% | 92.7% | 92.07% | 93.43% | 93.27% | 91.57% | 91.07% | 92.2% | 92.4%
2512 | 98.2% | 97.5% | 95.9% | 95.03% | 94.17% | 95.67% | 95.47% | 92.9% | 92.33% | 94.03% | 92.7% | 92.07% | 93.43% | 93.27% | 91.57% | 91.07% | 92.2% | 92.4%
2513 | 98.2% | 97.5% | 95.9% | 95.03% | 94.17% | 95.67% | 95.47% | 92.9% | 92.33% | 94.03% | 92.7% | 92.07% | 93.43% | 93.27% | 91.57% | 91.07% | 92.17% | 92.4%
2514 | 98.2% | 97.5% | 95.9% | 95.03% | 94.17% | 95.67% | 95.47% | 92.9% | 92.33% | 94.03% | 92.7% | 92.07% | 93.43% | 93.27% | 91.57% | 91.07% | 92.17% | 92.4%
2515 | 98.2% | 97.5% | 95.9% | 95.03% | 94.17% | 95.67% | 95.47% | 92.9% | 92.33% | 94.03% | 92.7% | 92.07% | 93.43% | 93.27% | 91.57% | 91.07% | 92.17% | 92.4%
2516 | 98.2% | 97.5% | 95.9% | 95.03% | 94.17% | 95.67% | 95.47% | 92.9% | 92.33% | 94.03% | 92.7% | 92.07% | 93.43% | 93.27% | 91.57% | 91.07% | 92.17% | 92.4%
2517 | 98.2% | 97.5% | 95.9% | 95.03% | 94.17% | 95.67% | 95.47% | 92.9% | 92.33% | 94.03% | 92.7% | 92.03% | 93.43% | 93.27% | 91.57% | 91.07% | 92.17% | 92.4%
2518 | 98.2% | 97.5% | 95.87% | 95.03% | 94.17% | 95.67% | 95.47% | 92.9% | 92.33% | 94.03% | 92.7% | 92.03% | 93.43% | 93.27% | 91.57% | 91.07% | 92.17% | 92.4%
2519 | 98.2% | 97.5% | 95.87% | 95.03% | 94.17% | 95.67% | 95.47% | 92.9% | 92.33% | 94.03% | 92.7% | 92.03% | 93.43% | 93.27% | 91.57% | 91.07% | 92.17% | 92.4%
2520 | 98.2% | 97.5% | 95.87% | 95.03% | 94.17% | 95.67% | 95.47% | 92.9% | 92.33% | 94.03% | 92.7% | 92.03% | 93.43% | 93.27% | 91.57% | 91.07% | 92.17% | 92.4%
2521 | 98.2% | 97.5% | 95.87% | 95.03% | 94.17% | 95.63% | 95.47% | 92.9% | 92.33% | 94.03% | 92.7% | 92.03% | 93.43% | 93.27% | 91.57% | 91.07% | 92.17% | 92.4%
2522 | 98.2% | 97.5% | 95.87% | 95% | 94.17% | 95.63% | 95.47% | 92.9% | 92.33% | 94.03% | 92.7% | 92.03% | 93.43% | 93.27% | 91.57% | 91.03% | 92.17% | 92.4%
2523 | 98.2% | 97.5% | 95.87% | 95% | 94.17% | 95.63% | 95.47% | 92.9% | 92.33% | 94.03% | 92.7% | 92.03% | 93.43% | 93.27% | 91.57% | 91.03% | 92.17% | 92.4%
2524 | 98.2% | 97.5% | 95.87% | 95% | 94.17% | 95.63% | 95.47% | 92.9% | 92.33% | 94.03% | 92.7% | 92.03% | 93.43% | 93.27% | 91.57% | 91.03% | 92.17% | 92.37%
2525 | 98.2% | 97.5% | 95.87% | 95% | 94.17% | 95.63% | 95.47% | 92.9% | 92.33% | 94.03% | 92.7% | 92.03% | 93.43% | 93.27% | 91.57% | 91.03% | 92.17% | 92.37%
2526 | 98.2% | 97.5% | 95.87% | 95% | 94.17% | 95.63% | 95.47% | 92.9% | 92.33% | 94.03% | 92.7% | 92.03% | 93.43% | 93.23% | 91.57% | 91.03% | 92.17% | 92.37%
2527 | 98.2% | 97.5% | 95.87% | 95% | 94.17% | 95.63% | 95.47% | 92.9% | 92.33% | 94.03% | 92.7% | 92.03% | 93.43% | 93.23% | 91.57% | 91.03% | 92.17% | 92.37%
2528 | 98.2% | 97.5% | 95.87% | 95% | 94.17% | 95.63% | 95.47% | 92.9% | 92.33% | 94.03% | 92.7% | 92.03% | 93.43% | 93.23% | 91.57% | 91% | 92.17% | 92.37%
2529 | 98.2% | 97.5% | 95.87% | 95% | 94.17% | 95.63% | 95.47% | 92.9% | 92.33% | 94.03% | 92.7% | 92.03% | 93.43% | 93.23% | 91.57% | 91% | 92.17% | 92.37%
2530 | 98.2% | 97.5% | 95.87% | 95% | 94.17% | 95.63% | 95.47% | 92.9% | 92.33% | 94.03% | 92.67% | 92.03% | 93.4% | 93.23% | 91.57% | 91% | 92.17% | 92.37%
2531 | 98.2% | 97.5% | 95.87% | 95% | 94.17% | 95.63% | 95.43% | 92.9% | 92.33% | 94.03% | 92.67% | 92.03% | 93.4% | 93.23% | 91.57% | 91% | 92.17% | 92.37%
2532 | 98.2% | 97.5% | 95.87% | 95% | 94.17% | 95.63% | 95.43% | 92.9% | 92.33% | 94.03% | 92.67% | 92.03% | 93.4% | 93.23% | 91.57% | 91% | 92.17% | 92.37%
2533 | 98.2% | 97.5% | 95.87% | 95% | 94.17% | 95.63% | 95.43% | 92.9% | 92.33% | 94.03% | 92.67% | 92.03% | 93.4% | 93.23% | 91.57% | 91% | 92.17% | 92.37%
2534 | 98.2% | 97.5% | 95.87% | 95% | 94.17% | 95.63% | 95.43% | 92.9% | 92.33% | 94.03% | 92.67% | 92.03% | 93.4% | 93.23% | 91.57% | 91% | 92.17% | 92.37%
2535 | 98.2% | 97.5% | 95.87% | 95% | 94.17% | 95.63% | 95.43% | 92.9% | 92.33% | 94.03% | 92.67% | 92.03% | 93.4% | 93.23% | 91.53% | 91% | 92.13% | 92.37%
2536 | 98.2% | 97.5% | 95.87% | 95% | 94.17% | 95.63% | 95.43% | 92.9% | 92.33% | 94% | 92.67% | 92.03% | 93.4% | 93.23% | 91.53% | 91% | 92.13% | 92.37%
2537 | 98.2% | 97.5% | 95.87% | 95% | 94.17% | 95.63% | 95.43% | 92.9% | 92.33% | 94% | 92.67% | 92.03% | 93.4% | 93.23% | 91.53% | 91% | 92.13% | 92.37%
2538 | 98.2% | 97.5% | 95.87% | 95% | 94.17% | 95.63% | 95.43% | 92.9% | 92.33% | 94% | 92.67% | 92.03% | 93.4% | 93.23% | 91.53% | 91% | 92.13% | 92.33%
2539 | 98.2% | 97.5% | 95.87% | 95% | 94.17% | 95.63% | 95.43% | 92.9% | 92.33% | 94% | 92.67% | 92.03% | 93.4% | 93.23% | 91.53% | 91% | 92.13% | 92.33%
2540 | 98.2% | 97.5% | 95.87% | 95% | 94.17% | 95.63% | 95.43% | 92.9% | 92.33% | 94% | 92.67% | 92.03% | 93.4% | 93.23% | 91.53% | 91% | 92.13% | 92.33%
2541 | 98.2% | 97.5% | 95.87% | 95% | 94.13% | 95.63% | 95.43% | 92.9% | 92.33% | 94% | 92.67% | 92% | 93.4% | 93.23% | 91.53% | 91% | 92.13% | 92.33%
2542 | 98.2% | 97.5% | 95.87% | 95% | 94.13% | 95.63% | 95.43% | 92.9% | 92.33% | 94% | 92.67% | 92% | 93.4% | 93.23% | 91.53% | 90.97% | 92.13% | 92.33%
2543 | 98.2% | 97.5% | 95.87% | 95% | 94.13% | 95.63% | 95.43% | 92.9% | 92.3% | 94% | 92.67% | 92% | 93.4% | 93.23% | 91.53% | 90.97% | 92.13% | 92.33%
2544 | 98.2% | 97.5% | 95.87% | 95% | 94.13% | 95.63% | 95.43% | 92.9% | 92.3% | 94% | 92.67% | 92% | 93.37% | 93.23% | 91.53% | 90.97% | 92.13% | 92.33%
2545 | 98.2% | 97.5% | 95.87% | 94.97% | 94.13% | 95.63% | 95.43% | 92.9% | 92.3% | 94% | 92.63% | 92% | 93.37% | 93.23% | 91.53% | 90.97% | 92.13% | 92.33%
2546 | 98.2% | 97.5% | 95.87% | 94.97% | 94.13% | 95.63% | 95.43% | 92.9% | 92.3% | 94% | 92.63% | 92% | 93.37% | 93.23% | 91.53% | 90.97% | 92.13% | 92.33%
2547 | 98.2% | 97.5% | 95.87% | 94.97% | 94.13% | 95.63% | 95.43% | 92.9% | 92.3% | 94% | 92.63% | 92% | 93.37% | 93.23% | 91.53% | 90.97% | 92.13% | 92.33%
2548 | 98.2% | 97.5% | 95.87% | 94.97% | 94.13% | 95.63% | 95.43% | 92.9% | 92.3% | 94% | 92.63% | 92% | 93.37% | 93.23% | 91.5% | 90.97% | 92.13% | 92.33%
2550 | 98.2% | 97.5% | 95.87% | 94.97% | 94.13% | 95.63% | 95.43% | 92.9% | 92.3% | 94% | 92.63% | 92% | 93.37% | 93.23% | 91.5% | 90.97% | 92.13% | 92.33%
2551 | 98.2% | 97.5% | 95.87% | 94.97% | 94.13% | 95.63% | 95.43% | 92.9% | 92.3% | 94% | 92.63% | 92% | 93.37% | 93.2% | 91.5% | 90.97% | 92.13% | 92.33%
2552 | 98.2% | 97.5% | 95.83% | 94.97% | 94.13% | 95.63% | 95.43% | 92.9% | 92.3% | 94% | 92.63% | 92% | 93.37% | 93.2% | 91.5% | 90.97% | 92.13% | 92.3%
2553 | 98.2% | 97.5% | 95.83% | 94.97% | 94.13% | 95.63% | 95.43% | 92.9% | 92.3% | 94% | 92.63% | 92% | 93.37% | 93.2% | 91.5% | 90.97% | 92.13% | 92.3%
2554 | 98.2% | 97.5% | 95.83% | 94.97% | 94.13% | 95.63% | 95.43% | 92.9% | 92.3% | 94% | 92.63% | 92% | 93.37% | 93.2% | 91.5% | 90.97% | 92.1% | 92.3%
2555 | 98.2% | 97.5% | 95.83% | 94.97% | 94.13% | 95.63% | 95.4% | 92.87% | 92.3% | 94% | 92.63% | 92% | 93.37% | 93.2% | 91.5% | 90.97% | 92.1% | 92.3%
2556 | 98.2% | 97.5% | 95.83% | 94.97% | 94.13% | 95.63% | 95.4% | 92.87% | 92.3% | 94% | 92.63% | 92% | 93.37% | 93.2% | 91.5% | 90.93% | 92.1% | 92.3%
2557 | 98.2% | 97.5% | 95.83% | 94.97% | 94.13% | 95.63% | 95.4% | 92.87% | 92.3% | 94% | 92.63% | 92% | 93.37% | 93.2% | 91.5% | 90.93% | 92.1% | 92.3%
2558 | 98.2% | 97.5% | 95.83% | 94.97% | 94.13% | 95.63% | 95.4% | 92.87% | 92.3% | 94% | 92.63% | 92% | 93.37% | 93.2% | 91.5% | 90.93% | 92.1% | 92.3%
2559 | 98.2% | 97.5% | 95.83% | 94.97% | 94.13% | 95.63% | 95.4% | 92.87% | 92.3% | 93.97% | 92.63% | 92% | 93.37% | 93.2% | 91.5% | 90.93% | 92.1% | 92.3%
2560 | 98.2% | 97.5% | 95.83% | 94.97% | 94.13% | 95.63% | 95.4% | 92.87% | 92.3% | 93.97% | 92.63% | 92% | 93.37% | 93.2% | 91.5% | 90.93% | 92.1% | 92.3%
2561 | 98.2% | 97.5% | 95.83% | 94.97% | 94.13% | 95.63% | 95.4% | 92.87% | 92.3% | 93.97% | 92.63% | 91.97% | 93.37% | 93.2% | 91.5% | 90.93% | 92.1% | 92.3%
2562 | 98.2% | 97.5% | 95.83% | 94.97% | 94.13% | 95.63% | 95.4% | 92.87% | 92.3% | 93.97% | 92.63% | 91.97% | 93.37% | 93.2% | 91.5% | 90.93% | 92.1% | 92.3%
2563 | 98.2% | 97.5% | 95.83% | 94.97% | 94.13% | 95.63% | 95.4% | 92.87% | 92.3% | 93.97% | 92.63% | 91.97% | 93.37% | 93.2% | 91.5% | 90.93% | 92.1% | 92.3%
2564 | 98.2% | 97.5% | 95.83% | 94.97% | 94.13% | 95.63% | 95.4% | 92.87% | 92.3% | 93.97% | 92.63% | 91.97% | 93.37% | 93.2% | 91.5% | 90.93% | 92.07% | 92.3%
2565 | 98.2% | 97.5% | 95.83% | 94.97% | 94.13% | 95.63% | 95.4% | 92.87% | 92.3% | 93.97% | 92.63% | 91.97% | 93.37% | 93.2% | 91.5% | 90.93% | 92.07% | 92.3%
2566 | 98.2% | 97.5% | 95.83% | 94.97% | 94.13% | 95.63% | 95.4% | 92.87% | 92.3% | 93.97% | 92.63% | 91.97% | 93.37% | 93.2% | 91.5% | 90.93% | 92.07% | 92.3%
2567 | 98.2% | 97.5% | 95.83% | 94.97% | 94.1% | 95.63% | 95.4% | 92.87% | 92.3% | 93.97% | 92.63% | 91.97% | 93.33% | 93.2% | 91.5% | 90.93% | 92.07% | 92.3%
2568 | 98.2% | 97.5% | 95.83% | 94.97% | 94.1% | 95.63% | 95.4% | 92.87% | 92.3% | 93.97% | 92.63% | 91.97% | 93.33% | 93.2% | 91.5% | 90.93% | 92.07% | 92.27%
2569 | 98.2% | 97.5% | 95.83% | 94.97% | 94.1% | 95.63% | 95.4% | 92.87% | 92.3% | 93.97% | 92.63% | 91.97% | 93.33% | 93.2% | 91.5% | 90.93% | 92.07% | 92.27%
2570 | 98.2% | 97.5% | 95.83% | 94.97% | 94.1% | 95.63% | 95.4% | 92.87% | 92.3% | 93.97% | 92.63% | 91.97% | 93.33% | 93.2% | 91.5% | 90.93% | 92.07% | 92.27%
2571 | 98.2% | 97.5% | 95.83% | 94.97% | 94.1% | 95.63% | 95.4% | 92.87% | 92.3% | 93.97% | 92.63% | 91.97% | 93.33% | 93.2% | 91.5% | 90.9% | 92.07% | 92.27%
2572 | 98.2% | 97.47% | 95.83% | 94.97% | 94.1% | 95.63% | 95.4% | 92.87% | 92.3% | 93.97% | 92.63% | 91.97% | 93.33% | 93.2% | 91.5% | 90.9% | 92.07% | 92.27%
2573 | 98.2% | 97.47% | 95.83% | 94.97% | 94.1% | 95.63% | 95.4% | 92.83% | 92.3% | 93.97% | 92.63% | 91.97% | 93.33% | 93.2% | 91.5% | 90.9% | 92.07% | 92.27%
2574 | 98.2% | 97.47% | 95.83% | 94.97% | 94.1% | 95.63% | 95.4% | 92.83% | 92.3% | 93.97% | 92.63% | 91.97% | 93.33% | 93.2% | 91.5% | 90.9% | 92.07% | 92.27%
2575 | 98.2% | 97.47% | 95.83% | 94.97% | 94.1% | 95.63% | 95.4% | 92.83% | 92.3% | 93.97% | 92.63% | 91.97% | 93.33% | 93.2% | 91.5% | 90.9% | 92.07% | 92.27%
2576 | 98.2% | 97.47% | 95.83% | 94.97% | 94.1% | 95.63% | 95.4% | 92.83% | 92.27% | 93.97% | 92.63% | 91.97% | 93.33% | 93.2% | 91.5% | 90.9% | 92.07% | 92.27%
2577 | 98.2% | 97.47% | 95.83% | 94.97% | 94.1% | 95.63% | 95.4% | 92.83% | 92.27% | 93.97% | 92.63% | 91.97% | 93.33% | 93.2% | 91.5% | 90.9% | 92.03% | 92.27%
2578 | 98.2% | 97.47% | 95.83% | 94.97% | 94.1% | 95.63% | 95.4% | 92.83% | 92.27% | 93.97% | 92.63% | 91.97% | 93.33% | 93.2% | 91.5% | 90.9% | 92.03% | 92.27%
2579 | 98.2% | 97.47% | 95.83% | 94.97% | 94.1% | 95.63% | 95.4% | 92.83% | 92.27% | 93.97% | 92.63% | 91.97% | 93.33% | 93.2% | 91.5% | 90.9% | 92.03% | 92.27%
2580 | 98.2% | 97.47% | 95.83% | 94.97% | 94.1% | 95.63% | 95.4% | 92.83% | 92.27% | 93.97% | 92.63% | 91.97% | 93.33% | 93.2% | 91.5% | 90.9% | 92.03% | 92.27%
2581 | 98.2% | 97.47% | 95.83% | 94.97% | 94.1% | 95.63% | 95.4% | 92.83% | 92.27% | 93.97% | 92.63% | 91.97% | 93.33% | 93.2% | 91.5% | 90.9% | 92.03% | 92.27%
2582 | 98.2% | 97.47% | 95.83% | 94.97% | 94.1% | 95.63% | 95.4% | 92.83% | 92.27% | 93.97% | 92.63% | 91.97% | 93.3% | 93.2% | 91.47% | 90.9% | 92.03% | 92.27%
2583 | 98.2% | 97.47% | 95.83% | 94.97% | 94.1% | 95.63% | 95.4% | 92.83% | 92.27% | 93.97% | 92.63% | 91.97% | 93.3% | 93.2% | 91.47% | 90.9% | 92.03% | 92.27%
2584 | 98.2% | 97.47% | 95.83% | 94.97% | 94.1% | 95.63% | 95.4% | 92.83% | 92.27% | 93.97% | 92.63% | 91.97% | 93.3% | 93.2% | 91.47% | 90.9% | 92.03% | 92.27%
2585 | 98.2% | 97.47% | 95.83% | 94.97% | 94.1% | 95.6% | 95.4% | 92.83% | 92.27% | 93.97% | 92.63% | 91.97% | 93.3% | 93.2% | 91.47% | 90.9% | 92.03% | 92.27%
2586 | 98.2% | 97.47% | 95.83% | 94.97% | 94.1% | 95.6% | 95.4% | 92.83% | 92.3% | 93.93% | 92.63% | 91.97% | 93.3% | 93.2% | 91.47% | 90.9% | 92.03% | 92.27%
2587 | 98.2% | 97.47% | 95.83% | 94.97% | 94.1% | 95.6% | 95.4% | 92.83% | 92.3% | 93.93% | 92.63% | 91.97% | 93.3% | 93.2% | 91.47% | 90.87% | 92.03% | 92.27%
2588 | 98.2% | 97.47% | 95.83% | 94.97% | 94.1% | 95.6% | 95.4% | 92.83% | 92.3% | 93.93% | 92.63% | 91.97% | 93.3% | 93.2% | 91.47% | 90.87% | 92.03% | 92.27%
2589 | 98.2% | 97.47% | 95.83% | 94.97% | 94.1% | 95.6% | 95.4% | 92.83% | 92.3% | 93.93% | 92.63% | 91.97% | 93.3% | 93.2% | 91.47% | 90.87% | 92.03% | 92.27%
2590 | 98.2% | 97.47% | 95.83% | 94.97% | 94.1% | 95.6% | 95.4% | 92.83% | 92.3% | 93.93% | 92.63% | 91.97% | 93.3% | 93.2% | 91.47% | 90.87% | 92.03% | 92.27%
2591 | 98.2% | 97.47% | 95.83% | 94.97% | 94.1% | 95.6% | 95.4% | 92.83% | 92.3% | 93.93% | 92.63% | 91.97% | 93.3% | 93.17% | 91.47% | 90.87% | 92.03% | 92.27%
2592 | 98.2% | 97.47% | 95.83% | 94.97% | 94.1% | 95.6% | 95.4% | 92.83% | 92.3% | 93.93% | 92.63% | 91.97% | 93.3% | 93.17% | 91.47% | 90.87% | 92.03% | 92.27%
2593 | 98.2% | 97.47% | 95.83% | 94.97% | 94.1% | 95.6% | 95.4% | 92.83% | 92.3% | 93.93% | 92.63% | 91.97% | 93.3% | 93.17% | 91.47% | 90.87% | 92.03% | 92.27%
2594 | 98.17% | 97.47% | 95.83% | 94.97% | 94.1% | 95.6% | 95.4% | 92.83% | 92.3% | 93.93% | 92.63% | 91.97% | 93.3% | 93.17% | 91.47% | 90.87% | 92% | 92.23%
2595 | 98.17% | 97.47% | 95.83% | 94.93% | 94.1% | 95.6% | 95.4% | 92.83% | 92.3% | 93.93% | 92.6% | 91.97% | 93.3% | 93.17% | 91.47% | 90.87% | 92% | 92.23%
2596 | 98.17% | 97.47% | 95.83% | 94.93% | 94.1% | 95.6% | 95.4% | 92.83% | 92.3% | 93.93% | 92.6% | 91.97% | 93.3% | 93.17% | 91.47% | 90.87% | 92% | 92.23%
2597 | 98.17% | 97.47% | 95.83% | 94.93% | 94.07% | 95.6% | 95.37% | 92.83% | 92.3% | 93.93% | 92.6% | 91.97% | 93.3% | 93.17% | 91.47% | 90.87% | 92% | 92.23%
2598 | 98.17% | 97.47% | 95.83% | 94.93% | 94.07% | 95.6% | 95.37% | 92.83% | 92.3% | 93.93% | 92.6% | 91.97% | 93.3% | 93.17% | 91.43% | 90.87% | 92% | 92.23%
2599 | 98.17% | 97.47% | 95.83% | 94.93% | 94.07% | 95.6% | 95.37% | 92.83% | 92.3% | 93.93% | 92.6% | 91.97% | 93.3% | 93.17% | 91.43% | 90.87% | 92% | 92.23%
2600 | 98.17% | 97.47% | 95.8% | 94.93% | 94.07% | 95.6% | 95.37% | 92.83% | 92.27% | 93.93% | 92.6% | 91.97% | 93.3% | 93.17% | 91.43% | 90.87% | 92% | 92.23%
2601 | 98.17% | 97.47% | 95.8% | 94.93% | 94.07% | 95.6% | 95.37% | 92.83% | 92.27% | 93.93% | 92.6% | 91.97% | 93.3% | 93.17% | 91.43% | 90.87% | 92% | 92.23%
2602 | 98.17% | 97.47% | 95.8% | 94.93% | 94.07% | 95.6% | 95.37% | 92.83% | 92.27% | 93.93% | 92.6% | 91.97% | 93.3% | 93.17% | 91.43% | 90.83% | 92% | 92.23%
2603 | 98.17% | 97.47% | 95.8% | 94.93% | 94.07% | 95.6% | 95.37% | 92.83% | 92.27% | 93.93% | 92.6% | 91.97% | 93.3% | 93.17% | 91.43% | 90.83% | 92% | 92.23%
2604 | 98.17% | 97.47% | 95.8% | 94.93% | 94.07% | 95.6% | 95.37% | 92.83% | 92.27% | 93.93% | 92.6% | 91.97% | 93.3% | 93.17% | 91.43% | 90.83% | 92% | 92.23%
2605 | 98.17% | 97.47% | 95.8% | 94.93% | 94.07% | 95.6% | 95.37% | 92.83% | 92.27% | 93.93% | 92.6% | 91.97% | 93.3% | 93.17% | 91.43% | 90.83% | 92% | 92.23%
2606 | 98.17% | 97.47% | 95.8% | 94.93% | 94.07% | 95.6% | 95.37% | 92.83% | 92.27% | 93.93% | 92.6% | 91.97% | 93.3% | 93.17% | 91.43% | 90.83% | 92% | 92.23%
2607 | 98.17% | 97.47% | 95.8% | 94.93% | 94.07% | 95.6% | 95.37% | 92.83% | 92.27% | 93.93% | 92.6% | 91.97% | 93.3% | 93.17% | 91.43% | 90.83% | 92% | 92.23%
2608 | 98.17% | 97.47% | 95.8% | 94.93% | 94.03% | 95.6% | 95.37% | 92.83% | 92.27% | 93.93% | 92.6% | 91.97% | 93.27% | 93.13% | 91.43% | 90.83% | 92% | 92.23%
2609 | 98.17% | 97.47% | 95.8% | 94.93% | 94.03% | 95.6% | 95.37% | 92.83% | 92.27% | 93.93% | 92.57% | 91.97% | 93.27% | 93.13% | 91.43% | 90.83% | 92% | 92.23%
2610 | 98.17% | 97.47% | 95.8% | 94.93% | 94.03% | 95.6% | 95.37% | 92.8% | 92.27% | 93.93% | 92.57% | 91.97% | 93.27% | 93.13% | 91.43% | 90.8% | 92% | 92.23%
2611 | 98.17% | 97.47% | 95.8% | 94.93% | 94.03% | 95.6% | 95.37% | 92.8% | 92.27% | 93.93% | 92.57% | 91.97% | 93.27% | 93.13% | 91.43% | 90.8% | 92% | 92.23%
2612 | 98.17% | 97.47% | 95.8% | 94.93% | 94.03% | 95.6% | 95.37% | 92.8% | 92.27% | 93.93% | 92.57% | 91.97% | 93.27% | 93.13% | 91.43% | 90.8% | 92% | 92.23%
2613 | 98.17% | 97.47% | 95.8% | 94.93% | 94.03% | 95.6% | 95.37% | 92.8% | 92.27% | 93.93% | 92.57% | 91.97% | 93.27% | 93.13% | 91.43% | 90.8% | 92% | 92.23%
2614 | 98.17% | 97.47% | 95.8% | 94.93% | 94.03% | 95.6% | 95.37% | 92.8% | 92.27% | 93.93% | 92.57% | 91.97% | 93.27% | 93.13% | 91.43% | 90.8% | 92% | 92.23%
2615 | 98.17% | 97.47% | 95.8% | 94.93% | 94.03% | 95.6% | 95.37% | 92.8% | 92.27% | 93.93% | 92.57% | 91.97% | 93.27% | 93.13% | 91.43% | 90.8% | 92% | 92.23%
2617 | 98.17% | 97.47% | 95.8% | 94.9% | 94.03% | 95.6% | 95.33% | 92.8% | 92.27% | 93.93% | 92.57% | 91.97% | 93.27% | 93.13% | 91.43% | 90.8% | 92% | 92.23%
2618 | 98.17% | 97.47% | 95.8% | 94.9% | 94.07% | 95.6% | 95.33% | 92.8% | 92.27% | 93.93% | 92.57% | 91.97% | 93.27% | 93.13% | 91.43% | 90.8% | 92% | 92.2%
2619 | 98.17% | 97.47% | 95.8% | 94.9% | 94.07% | 95.6% | 95.33% | 92.8% | 92.27% | 93.9% | 92.57% | 91.97% | 93.27% | 93.13% | 91.43% | 90.8% | 92% | 92.2%
2620 | 98.17% | 97.47% | 95.8% | 94.9% | 94.07% | 95.6% | 95.33% | 92.8% | 92.27% | 93.9% | 92.57% | 91.97% | 93.27% | 93.13% | 91.43% | 90.77% | 92% | 92.2%
2621 | 98.17% | 97.47% | 95.8% | 94.9% | 94.07% | 95.6% | 95.33% | 92.8% | 92.27% | 93.9% | 92.57% | 91.97% | 93.27% | 93.13% | 91.43% | 90.77% | 92% | 92.2%
2622 | 98.17% | 97.47% | 95.8% | 94.9% | 94.07% | 95.6% | 95.33% | 92.8% | 92.27% | 93.9% | 92.57% | 91.97% | 93.23% | 93.13% | 91.4% | 90.77% | 91.97% | 92.2%
2623 | 98.17% | 97.47% | 95.8% | 94.9% | 94.07% | 95.6% | 95.33% | 92.8% | 92.27% | 93.9% | 92.57% | 91.97% | 93.23% | 93.13% | 91.4% | 90.77% | 91.97% | 92.2%
2624 | 98.17% | 97.47% | 95.8% | 94.9% | 94.07% | 95.6% | 95.33% | 92.8% | 92.27% | 93.9% | 92.57% | 91.97% | 93.23% | 93.13% | 91.4% | 90.77% | 91.97% | 92.2%
2625 | 98.17% | 97.47% | 95.8% | 94.9% | 94.07% | 95.6% | 95.33% | 92.8% | 92.23% | 93.9% | 92.57% | 91.97% | 93.23% | 93.13% | 91.4% | 90.77% | 91.97% | 92.2%
2626 | 98.17% | 97.47% | 95.8% | 94.9% | 94.07% | 95.6% | 95.33% | 92.8% | 92.23% | 93.9% | 92.57% | 91.97% | 93.23% | 93.13% | 91.4% | 90.77% | 91.97% | 92.2%
2627 | 98.17% | 97.47% | 95.8% | 94.9% | 94.07% | 95.6% | 95.33% | 92.8% | 92.23% | 93.9% | 92.57% | 91.97% | 93.23% | 93.13% | 91.4% | 90.77% | 91.97% | 92.2%
2628 | 98.17% | 97.47% | 95.8% | 94.9% | 94.07% | 95.6% | 95.33% | 92.8% | 92.23% | 93.9% | 92.53% | 91.97% | 93.23% | 93.1% | 91.4% | 90.77% | 91.97% | 92.2%
2629 | 98.17% | 97.47% | 95.8% | 94.9% | 94.03% | 95.6% | 95.33% | 92.8% | 92.23% | 93.9% | 92.53% | 91.97% | 93.23% | 93.1% | 91.4% | 90.77% | 91.97% | 92.2%
2630 | 98.17% | 97.47% | 95.8% | 94.9% | 94.03% | 95.6% | 95.33% | 92.8% | 92.23% | 93.9% | 92.53% | 91.93% | 93.23% | 93.1% | 91.4% | 90.77% | 91.97% | 92.2%
2631 | 98.17% | 97.47% | 95.8% | 94.9% | 94.03% | 95.6% | 95.33% | 92.8% | 92.23% | 93.9% | 92.53% | 91.93% | 93.23% | 93.1% | 91.4% | 90.77% | 91.97% | 92.17%
2632 | 98.17% | 97.47% | 95.8% | 94.9% | 94.03% | 95.6% | 95.33% | 92.8% | 92.23% | 93.9% | 92.53% | 91.93% | 93.23% | 93.1% | 91.4% | 90.73% | 91.97% | 92.17%
2633 | 98.17% | 97.47% | 95.8% | 94.9% | 94.03% | 95.6% | 95.33% | 92.8% | 92.23% | 93.9% | 92.53% | 91.93% | 93.23% | 93.1% | 91.4% | 90.73% | 91.97% | 92.17%
2634 | 98.17% | 97.47% | 95.8% | 94.9% | 94.03% | 95.6% | 95.3% | 92.8% | 92.23% | 93.9% | 92.53% | 91.93% | 93.23% | 93.1% | 91.4% | 90.73% | 91.97% | 92.17%
2635 | 98.17% | 97.47% | 95.77% | 94.9% | 94.03% | 95.6% | 95.3% | 92.8% | 92.23% | 93.9% | 92.53% | 91.93% | 93.23% | 93.1% | 91.4% | 90.73% | 91.97% | 92.17%
2636 | 98.17% | 97.47% | 95.77% | 94.9% | 94.03% | 95.6% | 95.3% | 92.8% | 92.23% | 93.9% | 92.53% | 91.93% | 93.23% | 93.1% | 91.4% | 90.73% | 91.97% | 92.17%
2637 | 98.17% | 97.47% | 95.77% | 94.9% | 94.03% | 95.6% | 95.3% | 92.8% | 92.23% | 93.9% | 92.53% | 91.93% | 93.23% | 93.1% | 91.4% | 90.73% | 91.97% | 92.17%
2638 | 98.17% | 97.47% | 95.77% | 94.9% | 94.03% | 95.6% | 95.3% | 92.8% | 92.23% | 93.9% | 92.53% | 91.93% | 93.23% | 93.1% | 91.4% | 90.73% | 91.97% | 92.17%
2639 | 98.17% | 97.47% | 95.77% | 94.9% | 94.03% | 95.57% | 95.3% | 92.8% | 92.23% | 93.9% | 92.53% | 91.93% | 93.23% | 93.1% | 91.4% | 90.73% | 91.97% | 92.17%
2640 | 98.17% | 97.47% | 95.77% | 94.9% | 94.03% | 95.57% | 95.3% | 92.8% | 92.23% | 93.9% | 92.53% | 91.93% | 93.23% | 93.1% | 91.4% | 90.73% | 91.97% | 92.17%
2641 | 98.17% | 97.47% | 95.77% | 94.9% | 94.03% | 95.57% | 95.3% | 92.8% | 92.23% | 93.9% | 92.53% | 91.93% | 93.23% | 93.1% | 91.4% | 90.73% | 91.97% | 92.17%
2642 | 98.17% | 97.47% | 95.77% | 94.9% | 94.03% | 95.57% | 95.3% | 92.8% | 92.23% | 93.9% | 92.53% | 91.93% | 93.23% | 93.1% | 91.4% | 90.73% | 91.97% | 92.17%
2643 | 98.17% | 97.47% | 95.77% | 94.9% | 94.03% | 95.57% | 95.3% | 92.8% | 92.2% | 93.9% | 92.53% | 91.93% | 93.23% | 93.1% | 91.4% | 90.73% | 91.97% | 92.17%
2644 | 98.17% | 97.47% | 95.77% | 94.9% | 94.03% | 95.57% | 95.3% | 92.8% | 92.2% | 93.9% | 92.53% | 91.93% | 93.23% | 93.1% | 91.4% | 90.73% | 91.97% | 92.17%
2645 | 98.17% | 97.47% | 95.77% | 94.9% | 94.03% | 95.57% | 95.3% | 92.8% | 92.2% | 93.9% | 92.53% | 91.93% | 93.23% | 93.1% | 91.4% | 90.73% | 91.97% | 92.17%
2646 | 98.17% | 97.47% | 95.77% | 94.9% | 94.03% | 95.57% | 95.3% | 92.8% | 92.2% | 93.9% | 92.53% | 91.93% | 93.23% | 93.1% | 91.4% | 90.73% | 91.97% | 92.17%
2647 | 98.17% | 97.47% | 95.77% | 94.9% | 94.03% | 95.57% | 95.3% | 92.8% | 92.2% | 93.9% | 92.53% | 91.93% | 93.23% | 93.1% | 91.4% | 90.73% | 91.97% | 92.17%
2648 | 98.17% | 97.47% | 95.77% | 94.87% | 94.03% | 95.57% | 95.3% | 92.8% | 92.2% | 93.9% | 92.53% | 91.93% | 93.2% | 93.1% | 91.4% | 90.7% | 91.97% | 92.17%
2649 | 98.17% | 97.47% | 95.77% | 94.87% | 94.03% | 95.57% | 95.3% | 92.8% | 92.2% | 93.87% | 92.53% | 91.93% | 93.2% | 93.07% | 91.4% | 90.7% | 91.97% | 92.17%
2650 | 98.17% | 97.47% | 95.77% | 94.87% | 94.03% | 95.57% | 95.3% | 92.8% | 92.2% | 93.87% | 92.53% | 91.93% | 93.2% | 93.07% | 91.4% | 90.7% | 91.97% | 92.17%
2651 | 98.17% | 97.47% | 95.77% | 94.87% | 94.03% | 95.57% | 95.3% | 92.8% | 92.2% | 93.87% | 92.53% | 91.93% | 93.2% | 93.07% | 91.4% | 90.7% | 91.93% | 92.17%
2652 | 98.17% | 97.47% | 95.77% | 94.87% | 94.03% | 95.57% | 95.3% | 92.8% | 92.2% | 93.87% | 92.53% | 91.93% | 93.2% | 93.07% | 91.37% | 90.7% | 91.93% | 92.17%
2653 | 98.17% | 97.47% | 95.77% | 94.87% | 94.03% | 95.57% | 95.3% | 92.77% | 92.2% | 93.87% | 92.53% | 91.93% | 93.2% | 93.07% | 91.37% | 90.7% | 91.93% | 92.17%
2654 | 98.17% | 97.47% | 95.77% | 94.87% | 94.03% | 95.57% | 95.3% | 92.77% | 92.2% | 93.87% | 92.53% | 91.93% | 93.2% | 93.07% | 91.37% | 90.7% | 91.93% | 92.17%
2655 | 98.17% | 97.47% | 95.77% | 94.87% | 94.03% | 95.57% | 95.3% | 92.77% | 92.2% | 93.87% | 92.53% | 91.93% | 93.2% | 93.07% | 91.37% | 90.7% | 91.93% | 92.17%
2656 | 98.17% | 97.47% | 95.77% | 94.87% | 94.03% | 95.57% | 95.3% | 92.77% | 92.2% | 93.87% | 92.53% | 91.93% | 93.2% | 93.07% | 91.37% | 90.7% | 91.93% | 92.17%
2657 | 98.17% | 97.47% | 95.77% | 94.87% | 94.03% | 95.57% | 95.3% | 92.77% | 92.2% | 93.87% | 92.5% | 91.93% | 93.2% | 93.07% | 91.37% | 90.7% | 91.93% | 92.17%
2658 | 98.17% | 97.47% | 95.77% | 94.87% | 94.03% | 95.57% | 95.3% | 92.77% | 92.2% | 93.87% | 92.5% | 91.93% | 93.2% | 93.07% | 91.37% | 90.7% | 91.93% | 92.17%
2659 | 98.17% | 97.43% | 95.77% | 94.87% | 94.03% | 95.57% | 95.3% | 92.77% | 92.2% | 93.87% | 92.5% | 91.9% | 93.2% | 93.07% | 91.37% | 90.7% | 91.93% | 92.17%
2660 | 98.17% | 97.43% | 95.77% | 94.87% | 94.03% | 95.57% | 95.3% | 92.77% | 92.2% | 93.87% | 92.5% | 91.9% | 93.2% | 93.07% | 91.37% | 90.7% | 91.93% | 92.17%
2661 | 98.17% | 97.43% | 95.77% | 94.87% | 94.03% | 95.57% | 95.3% | 92.77% | 92.2% | 93.87% | 92.5% | 91.9% | 93.17% | 93.07% | 91.37% | 90.7% | 91.93% | 92.13%
2662 | 98.17% | 97.43% | 95.77% | 94.87% | 94.03% | 95.57% | 95.3% | 92.77% | 92.2% | 93.87% | 92.5% | 91.9% | 93.17% | 93.07% | 91.37% | 90.7% | 91.93% | 92.13%
2663 | 98.17% | 97.43% | 95.77% | 94.87% | 94.03% | 95.57% | 95.3% | 92.77% | 92.2% | 93.87% | 92.5% | 91.9% | 93.17% | 93.07% | 91.37% | 90.7% | 91.93% | 92.13%
2664 | 98.17% | 97.43% | 95.77% | 94.87% | 94.03% | 95.57% | 95.3% | 92.73% | 92.2% | 93.87% | 92.5% | 91.9% | 93.17% | 93.07% | 91.37% | 90.7% | 91.93% | 92.13%
2665 | 98.17% | 97.43% | 95.77% | 94.87% | 94.03% | 95.57% | 95.3% | 92.73% | 92.2% | 93.87% | 92.5% | 91.9% | 93.17% | 93.07% | 91.37% | 90.7% | 91.93% | 92.13%
2666 | 98.13% | 97.43% | 95.77% | 94.87% | 94.03% | 95.57% | 95.3% | 92.73% | 92.2% | 93.87% | 92.5% | 91.9% | 93.17% | 93.07% | 91.37% | 90.7% | 91.93% | 92.13%
2667 | 98.13% | 97.43% | 95.77% | 94.87% | 94.03% | 95.57% | 95.3% | 92.73% | 92.2% | 93.87% | 92.5% | 91.9% | 93.17% | 93.07% | 91.37% | 90.7% | 91.93% | 92.13%
2668 | 98.13% | 97.43% | 95.77% | 94.87% | 94.03% | 95.53% | 95.3% | 92.73% | 92.2% | 93.87% | 92.5% | 91.9% | 93.17% | 93.07% | 91.37% | 90.7% | 91.93% | 92.13%
2669 | 98.13% | 97.43% | 95.77% | 94.87% | 94.03% | 95.53% | 95.3% | 92.73% | 92.2% | 93.87% | 92.5% | 91.9% | 93.17% | 93.07% | 91.37% | 90.7% | 91.93% | 92.13%
2670 | 98.13% | 97.43% | 95.77% | 94.87% | 94.03% | 95.53% | 95.3% | 92.73% | 92.2% | 93.87% | 92.5% | 91.9% | 93.17% | 93.07% | 91.37% | 90.7% | 91.93% | 92.13%
2671 | 98.13% | 97.43% | 95.77% | 94.87% | 94.03% | 95.53% | 95.3% | 92.73% | 92.2% | 93.87% | 92.5% | 91.9% | 93.17% | 93.07% | 91.33% | 90.7% | 91.93% | 92.13%
2672 | 98.13% | 97.43% | 95.77% | 94.87% | 94.03% | 95.53% | 95.3% | 92.73% | 92.2% | 93.87% | 92.5% | 91.9% | 93.17% | 93.07% | 91.33% | 90.7% | 91.93% | 92.13%
2673 | 98.13% | 97.43% | 95.77% | 94.87% | 94.03% | 95.53% | 95.3% | 92.73% | 92.2% | 93.87% | 92.5% | 91.9% | 93.17% | 93.07% | 91.33% | 90.7% | 91.93% | 92.13%
2674 | 98.13% | 97.43% | 95.77% | 94.87% | 94.03% | 95.53% | 95.3% | 92.73% | 92.2% | 93.87% | 92.5% | 91.9% | 93.17% | 93.07% | 91.33% | 90.7% | 91.93% | 92.13%
2675 | 98.13% | 97.43% | 95.77% | 94.87% | 94.03% | 95.53% | 95.3% | 92.73% | 92.2% | 93.83% | 92.5% | 91.9% | 93.17% | 93.07% | 91.33% | 90.67% | 91.93% | 92.13%
2676 | 98.13% | 97.43% | 95.77% | 94.87% | 94.03% | 95.53% | 95.3% | 92.73% | 92.2% | 93.83% | 92.5% | 91.9% | 93.17% | 93.07% | 91.33% | 90.67% | 91.93% | 92.13%
2677 | 98.13% | 97.43% | 95.77% | 94.87% | 94.03% | 95.53% | 95.3% | 92.73% | 92.17% | 93.83% | 92.5% | 91.9% | 93.17% | 93.07% | 91.33% | 90.67% | 91.9% | 92.13%
2678 | 98.13% | 97.43% | 95.77% | 94.87% | 94.03% | 95.53% | 95.3% | 92.73% | 92.17% | 93.83% | 92.5% | 91.9% | 93.17% | 93.07% | 91.33% | 90.67% | 91.9% | 92.13%
2679 | 98.13% | 97.43% | 95.77% | 94.87% | 94.03% | 95.53% | 95.3% | 92.73% | 92.17% | 93.83% | 92.5% | 91.9% | 93.13% | 93.07% | 91.33% | 90.67% | 91.9% | 92.13%
2680 | 98.13% | 97.43% | 95.77% | 94.87% | 94.03% | 95.53% | 95.3% | 92.73% | 92.17% | 93.83% | 92.5% | 91.9% | 93.13% | 93.07% | 91.33% | 90.67% | 91.9% | 92.13%
2681 | 98.13% | 97.43% | 95.77% | 94.87% | 94.03% | 95.53% | 95.27% | 92.73% | 92.17% | 93.83% | 92.5% | 91.9% | 93.13% | 93.07% | 91.33% | 90.67% | 91.9% | 92.13%
2682 | 98.13% | 97.43% | 95.77% | 94.87% | 94.03% | 95.53% | 95.27% | 92.73% | 92.17% | 93.83% | 92.5% | 91.9% | 93.13% | 93.07% | 91.33% | 90.67% | 91.9% | 92.13%
2683 | 98.13% | 97.43% | 95.77% | 94.87% | 94.03% | 95.53% | 95.27% | 92.73% | 92.17% | 93.83% | 92.5% | 91.9% | 93.13% | 93.07% | 91.33% | 90.67% | 91.9% | 92.13%
2685 | 98.13% | 97.43% | 95.77% | 94.87% | 94.03% | 95.53% | 95.27% | 92.73% | 92.17% | 93.83% | 92.5% | 91.9% | 93.13% | 93.07% | 91.33% | 90.67% | 91.9% | 92.13%
2686 | 98.13% | 97.43% | 95.77% | 94.87% | 94.03% | 95.53% | 95.27% | 92.73% | 92.17% | 93.83% | 92.5% | 91.9% | 93.13% | 93.07% | 91.33% | 90.67% | 91.9% | 92.13%
2687 | 98.13% | 97.43% | 95.73% | 94.87% | 94.03% | 95.53% | 95.27% | 92.73% | 92.17% | 93.83% | 92.5% | 91.9% | 93.13% | 93.03% | 91.33% | 90.67% | 91.9% | 92.13%
2688 | 98.13% | 97.43% | 95.73% | 94.87% | 94.03% | 95.53% | 95.27% | 92.73% | 92.17% | 93.83% | 92.5% | 91.9% | 93.13% | 93.03% | 91.33% | 90.67% | 91.9% | 92.1%
2689 | 98.1% | 97.43% | 95.73% | 94.87% | 94.03% | 95.53% | 95.27% | 92.73% | 92.17% | 93.83% | 92.5% | 91.9% | 93.13% | 93.03% | 91.3% | 90.67% | 91.9% | 92.1%
2690 | 98.1% | 97.43% | 95.73% | 94.87% | 94.03% | 95.53% | 95.27% | 92.73% | 92.17% | 93.83% | 92.5% | 91.9% | 93.13% | 93.03% | 91.3% | 90.67% | 91.9% | 92.1%
2691 | 98.1% | 97.43% | 95.73% | 94.87% | 94.03% | 95.53% | 95.27% | 92.73% | 92.17% | 93.83% | 92.5% | 91.9% | 93.13% | 93.03% | 91.3% | 90.63% | 91.87% | 92.1%
2692 | 98.1% | 97.43% | 95.73% | 94.87% | 94.03% | 95.53% | 95.27% | 92.73% | 92.17% | 93.83% | 92.5% | 91.9% | 93.13% | 93.03% | 91.3% | 90.63% | 91.87% | 92.1%
2693 | 98.1% | 97.43% | 95.73% | 94.87% | 94.03% | 95.53% | 95.27% | 92.73% | 92.17% | 93.83% | 92.5% | 91.9% | 93.1% | 93.03% | 91.3% | 90.63% | 91.87% | 92.1%
2694 | 98.1% | 97.43% | 95.73% | 94.87% | 94% | 95.53% | 95.27% | 92.73% | 92.17% | 93.83% | 92.5% | 91.9% | 93.1% | 93.03% | 91.3% | 90.63% | 91.87% | 92.1%
2695 | 98.1% | 97.43% | 95.73% | 94.87% | 94% | 95.53% | 95.27% | 92.7% | 92.17% | 93.83% | 92.5% | 91.9% | 93.1% | 93.03% | 91.3% | 90.63% | 91.87% | 92.1%
2696 | 98.1% | 97.43% | 95.73% | 94.87% | 94% | 95.53% | 95.27% | 92.7% | 92.17% | 93.83% | 92.47% | 91.9% | 93.1% | 93.03% | 91.3% | 90.63% | 91.87% | 92.1%
2697 | 98.1% | 97.43% | 95.73% | 94.87% | 94% | 95.53% | 95.27% | 92.7% | 92.17% | 93.83% | 92.47% | 91.9% | 93.1% | 93.03% | 91.3% | 90.63% | 91.87% | 92.1%
2698 | 98.1% | 97.43% | 95.73% | 94.83% | 94% | 95.53% | 95.27% | 92.7% | 92.17% | 93.83% | 92.47% | 91.9% | 93.1% | 93.03% | 91.3% | 90.63% | 91.87% | 92.1%
2699 | 98.1% | 97.43% | 95.73% | 94.83% | 94% | 95.53% | 95.27% | 92.7% | 92.17% | 93.83% | 92.47% | 91.9% | 93.1% | 93.03% | 91.3% | 90.63% | 91.87% | 92.1%
2700 | 98.1% | 97.43% | 95.73% | 94.83% | 94% | 95.5% | 95.27% | 92.7% | 92.17% | 93.83% | 92.47% | 91.87% | 93.1% | 93.03% | 91.3% | 90.63% | 91.87% | 92.1%
2701 | 98.1% | 97.43% | 95.73% | 94.83% | 94% | 95.5% | 95.27% | 92.7% | 92.17% | 93.83% | 92.47% | 91.87% | 93.1% | 93% | 91.3% | 90.63% | 91.87% | 92.1%
2702 | 98.1% | 97.43% | 95.73% | 94.83% | 94% | 95.5% | 95.27% | 92.7% | 92.17% | 93.83% | 92.47% | 91.87% | 93.1% | 93% | 91.3% | 90.63% | 91.87% | 92.1%
2703 | 98.1% | 97.43% | 95.73% | 94.83% | 94% | 95.5% | 95.27% | 92.7% | 92.17% | 93.83% | 92.47% | 91.87% | 93.1% | 93% | 91.3% | 90.6% | 91.87% | 92.1%
2704 | 98.1% | 97.43% | 95.73% | 94.83% | 94% | 95.5% | 95.27% | 92.7% | 92.17% | 93.83% | 92.47% | 91.87% | 93.1% | 93% | 91.3% | 90.6% | 91.87% | 92.1%
2705 | 98.1% | 97.43% | 95.73% | 94.83% | 94% | 95.5% | 95.27% | 92.7% | 92.17% | 93.8% | 92.47% | 91.87% | 93.1% | 93% | 91.3% | 90.6% | 91.87% | 92.1%
2706 | 98.1% | 97.43% | 95.73% | 94.83% | 93.97% | 95.5% | 95.27% | 92.7% | 92.17% | 93.8% | 92.47% | 91.87% | 93.1% | 93% | 91.3% | 90.6% | 91.87% | 92.1%
2707 | 98.1% | 97.43% | 95.73% | 94.83% | 93.97% | 95.5% | 95.23% | 92.7% | 92.17% | 93.8% | 92.47% | 91.87% | 93.1% | 93% | 91.3% | 90.6% | 91.87% | 92.1%
2708 | 98.1% | 97.43% | 95.73% | 94.83% | 93.97% | 95.5% | 95.23% | 92.7% | 92.17% | 93.8% | 92.47% | 91.87% | 93.1% | 93% | 91.3% | 90.6% | 91.87% | 92.1%
2709 | 98.1% | 97.43% | 95.73% | 94.83% | 93.97% | 95.5% | 95.23% | 92.7% | 92.17% | 93.8% | 92.47% | 91.87% | 93.1% | 93% | 91.3% | 90.6% | 91.87% | 92.1%
2710 | 98.1% | 97.43% | 95.73% | 94.83% | 93.97% | 95.5% | 95.23% | 92.7% | 92.17% | 93.8% | 92.47% | 91.87% | 93.1% | 93% | 91.3% | 90.6% | 91.87% | 92.07%
2711 | 98.1% | 97.43% | 95.73% | 94.83% | 93.97% | 95.5% | 95.23% | 92.7% | 92.17% | 93.8% | 92.47% | 91.87% | 93.07% | 93% | 91.3% | 90.6% | 91.87% | 92.07%
2712 | 98.1% | 97.4% | 95.73% | 94.83% | 93.97% | 95.5% | 95.23% | 92.7% | 92.17% | 93.8% | 92.47% | 91.87% | 93.07% | 93% | 91.3% | 90.6% | 91.87% | 92.07%
2713 | 98.1% | 97.4% | 95.73% | 94.83% | 93.97% | 95.5% | 95.23% | 92.7% | 92.17% | 93.8% | 92.47% | 91.87% | 93.07% | 93% | 91.3% | 90.6% | 91.87% | 92.07%
2714 | 98.1% | 97.4% | 95.73% | 94.83% | 93.97% | 95.5% | 95.23% | 92.7% | 92.17% | 93.8% | 92.47% | 91.87% | 93.07% | 93% | 91.3% | 90.57% | 91.87% | 92.07%
2715 | 98.1% | 97.4% | 95.73% | 94.83% | 93.97% | 95.5% | 95.23% | 92.7% | 92.17% | 93.8% | 92.47% | 91.87% | 93.07% | 93% | 91.3% | 90.57% | 91.87% | 92.07%
2716 | 98.1% | 97.4% | 95.73% | 94.83% | 93.97% | 95.5% | 95.23% | 92.7% | 92.17% | 93.8% | 92.47% | 91.87% | 93.07% | 93% | 91.3% | 90.57% | 91.83% | 92.07%
2717 | 98.1% | 97.4% | 95.73% | 94.83% | 93.97% | 95.5% | 95.23% | 92.7% | 92.17% | 93.8% | 92.47% | 91.87% | 93.07% | 93% | 91.3% | 90.57% | 91.83% | 92.07%
2718 | 98.1% | 97.4% | 95.7% | 94.83% | 93.97% | 95.5% | 95.23% | 92.7% | 92.17% | 93.8% | 92.47% | 91.87% | 93.07% | 93% | 91.3% | 90.57% | 91.83% | 92.07%
2719 | 98.1% | 97.4% | 95.7% | 94.83% | 93.97% | 95.5% | 95.23% | 92.7% | 92.17% | 93.8% | 92.47% | 91.87% | 93.07% | 93% | 91.3% | 90.57% | 91.83% | 92.07%
2720 | 98.1% | 97.4% | 95.7% | 94.83% | 93.97% | 95.5% | 95.23% | 92.7% | 92.17% | 93.77% | 92.47% | 91.87% | 93.07% | 93% | 91.3% | 90.57% | 91.83% | 92.07%
2721 | 98.1% | 97.4% | 95.7% | 94.83% | 93.97% | 95.5% | 95.23% | 92.7% | 92.17% | 93.77% | 92.47% | 91.87% | 93.07% | 93% | 91.3% | 90.57% | 91.83% | 92.07%
2722 | 98.1% | 97.4% | 95.7% | 94.83% | 93.97% | 95.5% | 95.23% | 92.7% | 92.17% | 93.77% | 92.43% | 91.87% | 93.07% | 93% | 91.3% | 90.57% | 91.83% | 92.07%
2723 | 98.1% | 97.4% | 95.7% | 94.83% | 93.97% | 95.5% | 95.23% | 92.7% | 92.17% | 93.77% | 92.43% | 91.87% | 93.07% | 93% | 91.3% | 90.53% | 91.83% | 92.07%
2724 | 98.1% | 97.4% | 95.7% | 94.83% | 93.97% | 95.5% | 95.23% | 92.7% | 92.17% | 93.77% | 92.43% | 91.87% | 93.07% | 93% | 91.3% | 90.53% | 91.83% | 92.07%
2725 | 98.1% | 97.4% | 95.7% | 94.83% | 93.97% | 95.5% | 95.23% | 92.7% | 92.17% | 93.77% | 92.43% | 91.87% | 93.07% | 93% | 91.3% | 90.53% | 91.83% | 92.07%
2726 | 98.1% | 97.4% | 95.7% | 94.83% | 93.97% | 95.5% | 95.23% | 92.7% | 92.17% | 93.77% | 92.43% | 91.87% | 93.07% | 93% | 91.3% | 90.53% | 91.83% | 92.07%
2727 | 98.1% | 97.4% | 95.7% | 94.83% | 93.97% | 95.5% | 95.23% | 92.7% | 92.17% | 93.77% | 92.43% | 91.87% | 93.07% | 93% | 91.3% | 90.53% | 91.83% | 92.07%
2728 | 98.1% | 97.4% | 95.7% | 94.83% | 93.97% | 95.5% | 95.23% | 92.7% | 92.17% | 93.77% | 92.43% | 91.87% | 93.07% | 93% | 91.27% | 90.53% | 91.83% | 92.07%
2729 | 98.1% | 97.4% | 95.7% | 94.83% | 93.97% | 95.5% | 95.2% | 92.7% | 92.17% | 93.77% | 92.43% | 91.87% | 93.07% | 93% | 91.27% | 90.53% | 91.83% | 92.07%
2730 | 98.1% | 97.4% | 95.7% | 94.83% | 93.97% | 95.5% | 95.2% | 92.7% | 92.17% | 93.77% | 92.43% | 91.87% | 93.07% | 93% | 91.27% | 90.53% | 91.83% | 92.07%
2731 | 98.1% | 97.4% | 95.7% | 94.83% | 93.97% | 95.5% | 95.2% | 92.7% | 92.17% | 93.77% | 92.43% | 91.87% | 93.07% | 93% | 91.27% | 90.53% | 91.83% | 92.03%
2732 | 98.1% | 97.4% | 95.7% | 94.83% | 93.97% | 95.5% | 95.2% | 92.67% | 92.17% | 93.77% | 92.43% | 91.87% | 93.07% | 93% | 91.27% | 90.53% | 91.83% | 92.03%
2733 | 98.1% | 97.4% | 95.7% | 94.83% | 93.97% | 95.5% | 95.2% | 92.67% | 92.17% | 93.77% | 92.43% | 91.87% | 93.07% | 92.97% | 91.27% | 90.5% | 91.83% | 92.03%
2734 | 98.1% | 97.4% | 95.7% | 94.83% | 93.97% | 95.5% | 95.2% | 92.67% | 92.17% | 93.77% | 92.43% | 91.87% | 93.07% | 92.97% | 91.27% | 90.5% | 91.83% | 92.03%
2735 | 98.1% | 97.4% | 95.7% | 94.83% | 93.97% | 95.5% | 95.2% | 92.67% | 92.17% | 93.77% | 92.43% | 91.87% | 93.07% | 92.97% | 91.27% | 90.5% | 91.83% | 92.03%
2736 | 98.1% | 97.4% | 95.7% | 94.83% | 93.97% | 95.5% | 95.2% | 92.67% | 92.17% | 93.77% | 92.43% | 91.87% | 93.07% | 92.97% | 91.27% | 90.5% | 91.83% | 92.03%
2737 | 98.1% | 97.4% | 95.7% | 94.8% | 93.97% | 95.5% | 95.2% | 92.67% | 92.17% | 93.77% | 92.43% | 91.87% | 93.07% | 92.97% | 91.27% | 90.5% | 91.83% | 92.03%
2738 | 98.1% | 97.4% | 95.7% | 94.8% | 93.97% | 95.5% | 95.2% | 92.67% | 92.17% | 93.77% | 92.43% | 91.87% | 93.07% | 92.97% | 91.27% | 90.5% | 91.83% | 92.03%
2739 | 98.1% | 97.4% | 95.7% | 94.8% | 93.97% | 95.5% | 95.2% | 92.67% | 92.17% | 93.77% | 92.43% | 91.87% | 93.07% | 92.97% | 91.27% | 90.5% | 91.83% | 92.03%
2740 | 98.1% | 97.4% | 95.7% | 94.8% | 93.97% | 95.5% | 95.2% | 92.67% | 92.17% | 93.77% | 92.43% | 91.87% | 93.07% | 92.97% | 91.27% | 90.5% | 91.8% | 92.03%
2741 | 98.1% | 97.4% | 95.7% | 94.8% | 93.97% | 95.5% | 95.2% | 92.67% | 92.17% | 93.77% | 92.43% | 91.87% | 93.07% | 92.97% | 91.27% | 90.5% | 91.8% | 92.03%
2742 | 98.1% | 97.4% | 95.7% | 94.8% | 93.97% | 95.5% | 95.17% | 92.67% | 92.17% | 93.77% | 92.43% | 91.87% | 93.07% | 92.97% | 91.23% | 90.5% | 91.8% | 92.03%
2743 | 98.1% | 97.4% | 95.7% | 94.8% | 93.97% | 95.5% | 95.17% | 92.67% | 92.17% | 93.77% | 92.43% | 91.87% | 93.03% | 92.97% | 91.23% | 90.5% | 91.8% | 92.03%
2744 | 98.1% | 97.4% | 95.7% | 94.8% | 93.97% | 95.5% | 95.17% | 92.67% | 92.17% | 93.77% | 92.43% | 91.87% | 93.03% | 92.97% | 91.23% | 90.5% | 91.8% | 92.03%
2745 | 98.1% | 97.4% | 95.7% | 94.8% | 93.97% | 95.5% | 95.17% | 92.67% | 92.17% | 93.77% | 92.43% | 91.83% | 93.03% | 92.97% | 91.23% | 90.5% | 91.8% | 92.03%
2746 | 98.1% | 97.4% | 95.7% | 94.8% | 93.97% | 95.5% | 95.17% | 92.67% | 92.13% | 93.77% | 92.43% | 91.83% | 93.03% | 92.97% | 91.23% | 90.5% | 91.8% | 92.03%
2747 | 98.1% | 97.4% | 95.7% | 94.8% | 93.97% | 95.5% | 95.17% | 92.67% | 92.13% | 93.77% | 92.43% | 91.83% | 93.03% | 92.97% | 91.23% | 90.5% | 91.8% | 92.03%
2748 | 98.1% | 97.4% | 95.7% | 94.8% | 93.97% | 95.5% | 95.17% | 92.67% | 92.13% | 93.77% | 92.43% | 91.83% | 93.03% | 92.97% | 91.23% | 90.5% | 91.8% | 92.03%
2749 | 98.1% | 97.4% | 95.7% | 94.8% | 93.97% | 95.5% | 95.17% | 92.67% | 92.13% | 93.77% | 92.43% | 91.83% | 93.03% | 92.97% | 91.23% | 90.5% | 91.8% | 92.03%
2751 | 98.1% | 97.37% | 95.7% | 94.8% | 93.97% | 95.5% | 95.17% | 92.67% | 92.13% | 93.77% | 92.43% | 91.83% | 93.03% | 92.97% | 91.23% | 90.5% | 91.8% | 92.03%
2752 | 98.1% | 97.37% | 95.7% | 94.8% | 93.97% | 95.5% | 95.17% | 92.67% | 92.13% | 93.77% | 92.43% | 91.83% | 93.03% | 92.97% | 91.23% | 90.47% | 91.8% | 92.03%
2753 | 98.1% | 97.37% | 95.7% | 94.8% | 93.97% | 95.47% | 95.17% | 92.67% | 92.13% | 93.77% | 92.43% | 91.83% | 93.03% | 92.97% | 91.23% | 90.47% | 91.8% | 92.03%
2754 | 98.1% | 97.37% | 95.7% | 94.8% | 93.97% | 95.47% | 95.17% | 92.67% | 92.13% | 93.77% | 92.43% | 91.83% | 93.03% | 92.97% | 91.23% | 90.47% | 91.77% | 92.03%
2755 | 98.1% | 97.37% | 95.7% | 94.8% | 93.97% | 95.47% | 95.17% | 92.67% | 92.13% | 93.77% | 92.43% | 91.83% | 93.03% | 92.97% | 91.23% | 90.47% | 91.77% | 92.03%
2756 | 98.1% | 97.37% | 95.7% | 94.8% | 93.97% | 95.47% | 95.17% | 92.67% | 92.13% | 93.77% | 92.43% | 91.83% | 93.03% | 92.93% | 91.23% | 90.47% | 91.77% | 92.03%
2757 | 98.1% | 97.37% | 95.7% | 94.8% | 93.97% | 95.47% | 95.17% | 92.67% | 92.1% | 93.77% | 92.43% | 91.83% | 93.03% | 92.93% | 91.23% | 90.47% | 91.77% | 92.03%
2758 | 98.1% | 97.37% | 95.7% | 94.8% | 93.97% | 95.47% | 95.17% | 92.63% | 92.1% | 93.77% | 92.43% | 91.83% | 93.03% | 92.93% | 91.23% | 90.47% | 91.77% | 92.03%
2759 | 98.1% | 97.37% | 95.7% | 94.8% | 93.97% | 95.47% | 95.17% | 92.63% | 92.1% | 93.77% | 92.43% | 91.83% | 93.03% | 92.93% | 91.23% | 90.47% | 91.77% | 92%
2760 | 98.1% | 97.37% | 95.7% | 94.8% | 93.97% | 95.47% | 95.17% | 92.63% | 92.1% | 93.77% | 92.43% | 91.83% | 93.03% | 92.93% | 91.23% | 90.47% | 91.77% | 92%
2761 | 98.1% | 97.37% | 95.7% | 94.8% | 93.97% | 95.47% | 95.17% | 92.63% | 92.1% | 93.73% | 92.43% | 91.83% | 93.03% | 92.93% | 91.23% | 90.47% | 91.77% | 92%
2762 | 98.1% | 97.37% | 95.7% | 94.8% | 93.93% | 95.47% | 95.17% | 92.63% | 92.1% | 93.73% | 92.43% | 91.83% | 93.03% | 92.93% | 91.23% | 90.47% | 91.77% | 92%
2763 | 98.1% | 97.37% | 95.7% | 94.8% | 93.93% | 95.47% | 95.17% | 92.63% | 92.1% | 93.73% | 92.43% | 91.83% | 93.03% | 92.93% | 91.23% | 90.47% | 91.77% | 92%
2764 | 98.1% | 97.37% | 95.7% | 94.8% | 93.93% | 95.47% | 95.17% | 92.63% | 92.1% | 93.73% | 92.4% | 91.83% | 93.03% | 92.93% | 91.23% | 90.47% | 91.77% | 92%
2765 | 98.1% | 97.37% | 95.67% | 94.8% | 93.93% | 95.47% | 95.17% | 92.63% | 92.1% | 93.73% | 92.4% | 91.83% | 93.03% | 92.93% | 91.23% | 90.47% | 91.77% | 92%
2766 | 98.1% | 97.37% | 95.67% | 94.8% | 93.93% | 95.47% | 95.17% | 92.63% | 92.1% | 93.73% | 92.4% | 91.83% | 93% | 92.93% | 91.23% | 90.47% | 91.77% | 92%
2767 | 98.1% | 97.37% | 95.67% | 94.8% | 93.93% | 95.47% | 95.17% | 92.63% | 92.1% | 93.73% | 92.4% | 91.83% | 93% | 92.93% | 91.23% | 90.47% | 91.77% | 92%
2768 | 98.1% | 97.37% | 95.67% | 94.8% | 93.93% | 95.47% | 95.17% | 92.63% | 92.1% | 93.73% | 92.4% | 91.83% | 93% | 92.93% | 91.23% | 90.47% | 91.77% | 92%
2769 | 98.1% | 97.37% | 95.67% | 94.8% | 93.93% | 95.47% | 95.17% | 92.63% | 92.1% | 93.73% | 92.4% | 91.83% | 93% | 92.93% | 91.23% | 90.47% | 91.77% | 92%
2770 | 98.1% | 97.37% | 95.67% | 94.8% | 93.93% | 95.47% | 95.17% | 92.63% | 92.1% | 93.73% | 92.4% | 91.83% | 93% | 92.93% | 91.23% | 90.47% | 91.77% | 92%
2771 | 98.1% | 97.37% | 95.67% | 94.8% | 93.93% | 95.47% | 95.17% | 92.63% | 92.1% | 93.73% | 92.4% | 91.83% | 93% | 92.93% | 91.23% | 90.47% | 91.77% | 92%
2772 | 98.1% | 97.37% | 95.67% | 94.8% | 93.93% | 95.47% | 95.17% | 92.63% | 92.1% | 93.73% | 92.4% | 91.83% | 93% | 92.93% | 91.23% | 90.47% | 91.77% | 92%
2773 | 98.1% | 97.37% | 95.67% | 94.8% | 93.93% | 95.47% | 95.17% | 92.63% | 92.1% | 93.73% | 92.4% | 91.83% | 93% | 92.93% | 91.23% | 90.47% | 91.77% | 92%
2774 | 98.1% | 97.37% | 95.67% | 94.8% | 93.93% | 95.47% | 95.17% | 92.63% | 92.1% | 93.73% | 92.4% | 91.83% | 93% | 92.93% | 91.23% | 90.43% | 91.77% | 92%
2775 | 98.1% | 97.37% | 95.67% | 94.8% | 93.93% | 95.47% | 95.17% | 92.63% | 92.1% | 93.73% | 92.4% | 91.83% | 93% | 92.93% | 91.23% | 90.43% | 91.77% | 92%
2776 | 98.1% | 97.37% | 95.67% | 94.8% | 93.93% | 95.47% | 95.17% | 92.63% | 92.1% | 93.73% | 92.4% | 91.83% | 93% | 92.93% | 91.2% | 90.43% | 91.73% | 92%
2777 | 98.1% | 97.37% | 95.67% | 94.8% | 93.93% | 95.47% | 95.17% | 92.63% | 92.1% | 93.73% | 92.4% | 91.83% | 93% | 92.93% | 91.2% | 90.43% | 91.73% | 91.97%
2778 | 98.1% | 97.37% | 95.67% | 94.8% | 93.93% | 95.47% | 95.17% | 92.63% | 92.1% | 93.73% | 92.4% | 91.83% | 93% | 92.93% | 91.2% | 90.43% | 91.73% | 91.97%
2779 | 98.1% | 97.37% | 95.67% | 94.8% | 93.93% | 95.47% | 95.17% | 92.63% | 92.1% | 93.73% | 92.4% | 91.83% | 93% | 92.93% | 91.2% | 90.43% | 91.73% | 91.97%
2780 | 98.1% | 97.37% | 95.67% | 94.8% | 93.93% | 95.47% | 95.17% | 92.63% | 92.1% | 93.73% | 92.4% | 91.83% | 93% | 92.93% | 91.2% | 90.43% | 91.73% | 91.97%
2781 | 98.1% | 97.37% | 95.67% | 94.8% | 93.93% | 95.47% | 95.17% | 92.63% | 92.1% | 93.73% | 92.4% | 91.83% | 93% | 92.93% | 91.2% | 90.43% | 91.73% | 91.97%
2782 | 98.1% | 97.37% | 95.67% | 94.8% | 93.93% | 95.47% | 95.17% | 92.63% | 92.1% | 93.73% | 92.4% | 91.83% | 93% | 92.93% | 91.2% | 90.43% | 91.73% | 91.97%
2783 | 98.1% | 97.37% | 95.67% | 94.8% | 93.93% | 95.47% | 95.17% | 92.63% | 92.1% | 93.73% | 92.4% | 91.83% | 93% | 92.93% | 91.2% | 90.43% | 91.73% | 91.97%
2784 | 98.1% | 97.37% | 95.67% | 94.8% | 93.93% | 95.47% | 95.17% | 92.63% | 92.1% | 93.73% | 92.4% | 91.83% | 93% | 92.93% | 91.2% | 90.43% | 91.73% | 91.97%
2785 | 98.1% | 97.37% | 95.67% | 94.8% | 93.93% | 95.47% | 95.17% | 92.63% | 92.1% | 93.73% | 92.4% | 91.83% | 92.97% | 92.93% | 91.2% | 90.43% | 91.73% | 91.97%
2786 | 98.1% | 97.37% | 95.67% | 94.8% | 93.93% | 95.47% | 95.17% | 92.6% | 92.1% | 93.73% | 92.4% | 91.8% | 92.97% | 92.93% | 91.2% | 90.43% | 91.73% | 91.97%
2787 | 98.1% | 97.37% | 95.67% | 94.8% | 93.93% | 95.43% | 95.17% | 92.6% | 92.1% | 93.73% | 92.4% | 91.8% | 92.97% | 92.93% | 91.2% | 90.43% | 91.73% | 91.97%
2788 | 98.1% | 97.37% | 95.67% | 94.8% | 93.93% | 95.43% | 95.17% | 92.6% | 92.1% | 93.73% | 92.4% | 91.8% | 92.97% | 92.93% | 91.2% | 90.4% | 91.73% | 91.97%
2789 | 98.1% | 97.37% | 95.67% | 94.8% | 93.93% | 95.43% | 95.17% | 92.6% | 92.1% | 93.73% | 92.37% | 91.8% | 92.97% | 92.93% | 91.2% | 90.4% | 91.73% | 91.97%
2790 | 98.1% | 97.37% | 95.67% | 94.8% | 93.93% | 95.43% | 95.17% | 92.6% | 92.1% | 93.73% | 92.37% | 91.8% | 92.97% | 92.9% | 91.17% | 90.4% | 91.7% | 91.97%
2791 | 98.1% | 97.37% | 95.67% | 94.77% | 93.93% | 95.43% | 95.17% | 92.6% | 92.1% | 93.73% | 92.37% | 91.8% | 92.97% | 92.9% | 91.17% | 90.4% | 91.7% | 91.97%
2792 | 98.1% | 97.37% | 95.67% | 94.77% | 93.93% | 95.43% | 95.17% | 92.6% | 92.1% | 93.73% | 92.37% | 91.8% | 92.97% | 92.9% | 91.17% | 90.4% | 91.7% | 91.97%
2793 | 98.1% | 97.37% | 95.67% | 94.77% | 93.93% | 95.43% | 95.17% | 92.6% | 92.1% | 93.73% | 92.37% | 91.8% | 92.97% | 92.9% | 91.17% | 90.4% | 91.7% | 91.97%
2794 | 98.1% | 97.37% | 95.63% | 94.77% | 93.93% | 95.43% | 95.17% | 92.6% | 92.1% | 93.7% | 92.37% | 91.8% | 92.97% | 92.9% | 91.17% | 90.4% | 91.7% | 91.97%
2795 | 98.1% | 97.37% | 95.63% | 94.77% | 93.93% | 95.43% | 95.17% | 92.6% | 92.1% | 93.7% | 92.37% | 91.8% | 92.97% | 92.9% | 91.17% | 90.4% | 91.7% | 91.97%
2796 | 98.1% | 97.37% | 95.63% | 94.77% | 93.93% | 95.43% | 95.17% | 92.6% | 92.1% | 93.7% | 92.37% | 91.8% | 92.97% | 92.9% | 91.17% | 90.4% | 91.7% | 91.97%
2797 | 98.1% | 97.37% | 95.63% | 94.77% | 93.93% | 95.43% | 95.17% | 92.6% | 92.1% | 93.7% | 92.37% | 91.8% | 92.97% | 92.9% | 91.17% | 90.4% | 91.7% | 91.97%
2798 | 98.1% | 97.37% | 95.63% | 94.77% | 93.93% | 95.43% | 95.13% | 92.6% | 92.1% | 93.7% | 92.37% | 91.8% | 92.97% | 92.9% | 91.17% | 90.4% | 91.7% | 91.97%
2799 | 98.1% | 97.37% | 95.63% | 94.77% | 93.93% | 95.43% | 95.13% | 92.6% | 92.1% | 93.7% | 92.37% | 91.8% | 92.97% | 92.9% | 91.17% | 90.4% | 91.7% | 91.97%
2800 | 98.1% | 97.37% | 95.63% | 94.77% | 93.93% | 95.43% | 95.13% | 92.6% | 92.1% | 93.7% | 92.37% | 91.8% | 92.97% | 92.9% | 91.17% | 90.37% | 91.7% | 91.93%
2801 | 98.1% | 97.37% | 95.63% | 94.77% | 93.93% | 95.43% | 95.13% | 92.6% | 92.1% | 93.7% | 92.37% | 91.8% | 92.97% | 92.9% | 91.17% | 90.37% | 91.7% | 91.93%
2802 | 98.1% | 97.37% | 95.63% | 94.77% | 93.93% | 95.43% | 95.13% | 92.6% | 92.07% | 93.7% | 92.37% | 91.8% | 92.97% | 92.9% | 91.17% | 90.37% | 91.7% | 91.93%
2803 | 98.1% | 97.37% | 95.63% | 94.77% | 93.93% | 95.43% | 95.13% | 92.6% | 92.07% | 93.7% | 92.37% | 91.8% | 92.97% | 92.9% | 91.17% | 90.37% | 91.7% | 91.93%
2804 | 98.1% | 97.37% | 95.63% | 94.77% | 93.93% | 95.43% | 95.13% | 92.6% | 92.07% | 93.7% | 92.37% | 91.8% | 92.97% | 92.9% | 91.17% | 90.37% | 91.7% | 91.93%
2805 | 98.07% | 97.37% | 95.63% | 94.77% | 93.93% | 95.43% | 95.13% | 92.6% | 92.07% | 93.7% | 92.37% | 91.8% | 92.97% | 92.9% | 91.17% | 90.37% | 91.7% | 91.93%
2806 | 98.07% | 97.37% | 95.63% | 94.77% | 93.93% | 95.43% | 95.13% | 92.6% | 92.07% | 93.7% | 92.37% | 91.8% | 92.97% | 92.9% | 91.17% | 90.37% | 91.7% | 91.93%
2807 | 98.07% | 97.37% | 95.63% | 94.73% | 93.93% | 95.43% | 95.13% | 92.6% | 92.07% | 93.7% | 92.37% | 91.8% | 92.97% | 92.9% | 91.13% | 90.37% | 91.7% | 91.93%
2808 | 98.07% | 97.37% | 95.63% | 94.73% | 93.93% | 95.4% | 95.13% | 92.6% | 92.07% | 93.7% | 92.37% | 91.8% | 92.97% | 92.9% | 91.13% | 90.33% | 91.7% | 91.93%
2809 | 98.07% | 97.37% | 95.63% | 94.73% | 93.9% | 95.4% | 95.13% | 92.6% | 92.07% | 93.7% | 92.37% | 91.8% | 92.97% | 92.9% | 91.13% | 90.33% | 91.7% | 91.93%
2810 | 98.07% | 97.37% | 95.63% | 94.73% | 93.9% | 95.4% | 95.13% | 92.6% | 92.07% | 93.7% | 92.37% | 91.8% | 92.97% | 92.9% | 91.13% | 90.33% | 91.7% | 91.93%
2811 | 98.07% | 97.37% | 95.63% | 94.73% | 93.9% | 95.4% | 95.13% | 92.6% | 92.07% | 93.7% | 92.37% | 91.8% | 92.97% | 92.9% | 91.13% | 90.33% | 91.7% | 91.93%
2812 | 98.07% | 97.37% | 95.63% | 94.73% | 93.9% | 95.4% | 95.13% | 92.6% | 92.07% | 93.7% | 92.37% | 91.8% | 92.97% | 92.9% | 91.13% | 90.33% | 91.7% | 91.93%
2813 | 98.07% | 97.37% | 95.63% | 94.73% | 93.9% | 95.4% | 95.13% | 92.57% | 92.07% | 93.7% | 92.37% | 91.8% | 92.97% | 92.9% | 91.13% | 90.33% | 91.7% | 91.93%
2814 | 98.07% | 97.37% | 95.63% | 94.73% | 93.9% | 95.4% | 95.13% | 92.57% | 92.07% | 93.67% | 92.37% | 91.8% | 92.93% | 92.9% | 91.13% | 90.33% | 91.7% | 91.93%
2816 | 98.07% | 97.37% | 95.63% | 94.73% | 93.9% | 95.4% | 95.13% | 92.57% | 92.07% | 93.67% | 92.37% | 91.8% | 92.93% | 92.87% | 91.13% | 90.33% | 91.7% | 91.93%
2816 | 98.07% | 97.37% | 95.63% | 94.73% | 93.9% | 95.4% | 95.1% | 92.57% | 92.07% | 93.67% | 92.33% | 91.8% | 92.93% | 92.87% | 91.13% | 90.33% | 91.7% | 91.93%
2818 | 98.07% | 97.33% | 95.63% | 94.73% | 93.9% | 95.4% | 95.1% | 92.57% | 92.07% | 93.67% | 92.33% | 91.8% | 92.93% | 92.87% | 91.13% | 90.33% | 91.67% | 91.93%
2819 | 98.07% | 97.33% | 95.63% | 94.73% | 93.9% | 95.4% | 95.1% | 92.57% | 92.07% | 93.67% | 92.33% | 91.8% | 92.93% | 92.87% | 91.13% | 90.33% | 91.67% | 91.93%
2820 | 98.07% | 97.33% | 95.63% | 94.73% | 93.9% | 95.4% | 95.1% | 92.57% | 92.07% | 93.67% | 92.33% | 91.8% | 92.93% | 92.87% | 91.13% | 90.33% | 91.67% | 91.93%
2821 | 98.07% | 97.33% | 95.63% | 94.73% | 93.9% | 95.4% | 95.1% | 92.57% | 92.07% | 93.67% | 92.33% | 91.8% | 92.93% | 92.87% | 91.13% | 90.33% | 91.67% | 91.93%
2822 | 98.07% | 97.33% | 95.63% | 94.73% | 93.9% | 95.4% | 95.1% | 92.57% | 92.07% | 93.67% | 92.33% | 91.8% | 92.93% | 92.87% | 91.13% | 90.33% | 91.67% | 91.93%
2823 | 98.07% | 97.33% | 95.63% | 94.73% | 93.9% | 95.4% | 95.1% | 92.57% | 92.07% | 93.67% | 92.33% | 91.8% | 92.93% | 92.87% | 91.13% | 90.3% | 91.67% | 91.93%
2824 | 98.03% | 97.33% | 95.63% | 94.73% | 93.9% | 95.4% | 95.1% | 92.57% | 92.07% | 93.67% | 92.33% | 91.8% | 92.93% | 92.87% | 91.13% | 90.3% | 91.67% | 91.93%
2825 | 98.03% | 97.33% | 95.63% | 94.73% | 93.9% | 95.4% | 95.1% | 92.57% | 92.07% | 93.67% | 92.33% | 91.8% | 92.93% | 92.87% | 91.13% | 90.3% | 91.67% | 91.93%
2826 | 98.03% | 97.33% | 95.63% | 94.73% | 93.9% | 95.4% | 95.1% | 92.57% | 92.07% | 93.67% | 92.33% | 91.8% | 92.9% | 92.87% | 91.13% | 90.3% | 91.67% | 91.93%
2827 | 98.03% | 97.33% | 95.63% | 94.73% | 93.9% | 95.4% | 95.1% | 92.57% | 92.07% | 93.67% | 92.33% | 91.8% | 92.9% | 92.87% | 91.13% | 90.3% | 91.67% | 91.93%
2828 | 98.03% | 97.33% | 95.63% | 94.73% | 93.9% | 95.4% | 95.1% | 92.57% | 92.07% | 93.63% | 92.33% | 91.8% | 92.9% | 92.87% | 91.13% | 90.3% | 91.67% | 91.93%
2829 | 98.03% | 97.33% | 95.63% | 94.73% | 93.9% | 95.4% | 95.1% | 92.57% | 92.07% | 93.63% | 92.33% | 91.8% | 92.9% | 92.87% | 91.13% | 90.3% | 91.67% | 91.93%
2830 | 98.03% | 97.33% | 95.63% | 94.73% | 93.9% | 95.4% | 95.1% | 92.57% | 92.07% | 93.63% | 92.33% | 91.8% | 92.9% | 92.87% | 91.13% | 90.3% | 91.67% | 91.93%
2831 | 98.03% | 97.33% | 95.63% | 94.73% | 93.9% | 95.4% | 95.1% | 92.57% | 92.07% | 93.63% | 92.33% | 91.8% | 92.9% | 92.87% | 91.13% | 90.3% | 91.67% | 91.93%
2832 | 98.03% | 97.33% | 95.63% | 94.73% | 93.9% | 95.37% | 95.1% | 92.57% | 92.07% | 93.63% | 92.33% | 91.8% | 92.9% | 92.87% | 91.13% | 90.3% | 91.67% | 91.93%
2833 | 98.03% | 97.33% | 95.63% | 94.73% | 93.9% | 95.37% | 95.1% | 92.57% | 92.07% | 93.63% | 92.33% | 91.77% | 92.9% | 92.87% | 91.13% | 90.3% | 91.63% | 91.93%
2834 | 98.03% | 97.33% | 95.63% | 94.73% | 93.9% | 95.37% | 95.1% | 92.57% | 92.07% | 93.63% | 92.33% | 91.77% | 92.9% | 92.87% | 91.13% | 90.3% | 91.63% | 91.93%
2835 | 98.03% | 97.33% | 95.63% | 94.73% | 93.9% | 95.37% | 95.1% | 92.57% | 92.07% | 93.63% | 92.33% | 91.77% | 92.9% | 92.87% | 91.13% | 90.27% | 91.63% | 91.93%
2836 | 98.03% | 97.33% | 95.63% | 94.73% | 93.9% | 95.37% | 95.1% | 92.57% | 92.07% | 93.63% | 92.33% | 91.77% | 92.9% | 92.87% | 91.13% | 90.27% | 91.63% | 91.93%
2837 | 98.03% | 97.33% | 95.63% | 94.73% | 93.9% | 95.37% | 95.1% | 92.57% | 92.07% | 93.63% | 92.33% | 91.77% | 92.9% | 92.87% | 91.13% | 90.27% | 91.63% | 91.93%
2838 | 98.03% | 97.33% | 95.63% | 94.73% | 93.9% | 95.37% | 95.07% | 92.57% | 92.07% | 93.63% | 92.33% | 91.77% | 92.9% | 92.87% | 91.13% | 90.27% | 91.63% | 91.93%
2839 | 98.03% | 97.33% | 95.63% | 94.7% | 93.9% | 95.37% | 95.07% | 92.57% | 92.07% | 93.63% | 92.33% | 91.77% | 92.9% | 92.87% | 91.13% | 90.27% | 91.63% | 91.93%
2840 | 98.03% | 97.33% | 95.63% | 94.7% | 93.9% | 95.37% | 95.07% | 92.57% | 92.07% | 93.63% | 92.33% | 91.77% | 92.9% | 92.87% | 91.13% | 90.27% | 91.63% | 91.93%
2841 | 98.03% | 97.33% | 95.63% | 94.7% | 93.9% | 95.37% | 95.07% | 92.57% | 92.07% | 93.63% | 92.33% | 91.77% | 92.9% | 92.87% | 91.13% | 90.27% | 91.63% | 91.93%
2842 | 98.03% | 97.33% | 95.63% | 94.7% | 93.9% | 95.37% | 95.07% | 92.57% | 92.07% | 93.63% | 92.33% | 91.77% | 92.9% | 92.87% | 91.13% | 90.27% | 91.63% | 91.93%
2843 | 98.03% | 97.33% | 95.63% | 94.7% | 93.9% | 95.37% | 95.07% | 92.57% | 92.07% | 93.63% | 92.33% | 91.77% | 92.9% | 92.87% | 91.1% | 90.27% | 91.63% | 91.93%
2844 | 98.03% | 97.33% | 95.63% | 94.7% | 93.9% | 95.37% | 95.07% | 92.57% | 92.07% | 93.63% | 92.33% | 91.77% | 92.9% | 92.87% | 91.1% | 90.27% | 91.63% | 91.93%
2845 | 98.03% | 97.33% | 95.63% | 94.7% | 93.9% | 95.37% | 95.07% | 92.57% | 92.07% | 93.63% | 92.33% | 91.77% | 92.9% | 92.87% | 91.1% | 90.27% | 91.63% | 91.93%
2846 | 98.03% | 97.33% | 95.63% | 94.7% | 93.9% | 95.37% | 95.07% | 92.57% | 92.07% | 93.63% | 92.33% | 91.77% | 92.9% | 92.87% | 91.1% | 90.23% | 91.6% | 91.9%
2847 | 98.03% | 97.33% | 95.63% | 94.7% | 93.9% | 95.37% | 95.07% | 92.57% | 92.07% | 93.63% | 92.33% | 91.77% | 92.9% | 92.87% | 91.1% | 90.23% | 91.6% | 91.9%
2848 | 98.03% | 97.33% | 95.63% | 94.7% | 93.9% | 95.37% | 95.07% | 92.57% | 92.07% | 93.63% | 92.33% | 91.77% | 92.9% | 92.87% | 91.1% | 90.23% | 91.6% | 91.9%
2849 | 98.03% | 97.33% | 95.63% | 94.7% | 93.9% | 95.37% | 95.07% | 92.57% | 92.07% | 93.63% | 92.33% | 91.77% | 92.9% | 92.87% | 91.1% | 90.23% | 91.6% | 91.9%
2850 | 98.03% | 97.33% | 95.63% | 94.7% | 93.9% | 95.37% | 95.07% | 92.57% | 92.07% | 93.63% | 92.33% | 91.77% | 92.9% | 92.87% | 91.1% | 90.23% | 91.6% | 91.9%
2851 | 98.03% | 97.33% | 95.63% | 94.7% | 93.9% | 95.37% | 95.07% | 92.57% | 92.07% | 93.63% | 92.33% | 91.73% | 92.9% | 92.83% | 91.1% | 90.23% | 91.6% | 91.9%
2852 | 98.03% | 97.33% | 95.63% | 94.7% | 93.9% | 95.37% | 95.07% | 92.57% | 92.07% | 93.63% | 92.33% | 91.73% | 92.9% | 92.83% | 91.1% | 90.23% | 91.6% | 91.9%
2853 | 98.03% | 97.33% | 95.63% | 94.7% | 93.9% | 95.37% | 95.07% | 92.57% | 92.07% | 93.63% | 92.3% | 91.73% | 92.9% | 92.83% | 91.1% | 90.23% | 91.6% | 91.9%
2854 | 98.03% | 97.33% | 95.63% | 94.7% | 93.9% | 95.37% | 95.07% | 92.57% | 92.07% | 93.63% | 92.3% | 91.73% | 92.9% | 92.83% | 91.1% | 90.23% | 91.6% | 91.9%
2855 | 98.03% | 97.33% | 95.63% | 94.7% | 93.9% | 95.37% | 95.07% | 92.57% | 92.07% | 93.63% | 92.3% | 91.73% | 92.9% | 92.83% | 91.1% | 90.23% | 91.6% | 91.9%
2856 | 98.03% | 97.33% | 95.63% | 94.7% | 93.9% | 95.37% | 95.07% | 92.57% | 92.07% | 93.63% | 92.3% | 91.73% | 92.9% | 92.83% | 91.1% | 90.23% | 91.6% | 91.9%
2857 | 98.03% | 97.33% | 95.63% | 94.7% | 93.9% | 95.37% | 95.07% | 92.57% | 92.07% | 93.63% | 92.3% | 91.73% | 92.87% | 92.83% | 91.1% | 90.23% | 91.6% | 91.9%
2858 | 98.03% | 97.33% | 95.63% | 94.7% | 93.9% | 95.37% | 95.07% | 92.57% | 92.07% | 93.63% | 92.3% | 91.73% | 92.87% | 92.83% | 91.1% | 90.23% | 91.6% | 91.9%
2859 | 98.03% | 97.33% | 95.63% | 94.7% | 93.9% | 95.37% | 95.07% | 92.57% | 92.07% | 93.63% | 92.3% | 91.73% | 92.87% | 92.83% | 91.1% | 90.23% | 91.6% | 91.9%
2860 | 98.03% | 97.33% | 95.63% | 94.7% | 93.9% | 95.37% | 95.07% | 92.53% | 92.07% | 93.63% | 92.3% | 91.73% | 92.87% | 92.83% | 91.1% | 90.23% | 91.6% | 91.9%
2861 | 98.03% | 97.33% | 95.63% | 94.7% | 93.9% | 95.37% | 95.07% | 92.53% | 92.03% | 93.63% | 92.3% | 91.73% | 92.87% | 92.83% | 91.1% | 90.2% | 91.6% | 91.9%
2862 | 98.03% | 97.33% | 95.6% | 94.7% | 93.9% | 95.37% | 95.07% | 92.53% | 92.03% | 93.63% | 92.3% | 91.73% | 92.87% | 92.83% | 91.1% | 90.2% | 91.57% | 91.9%
2863 | 98.03% | 97.33% | 95.6% | 94.7% | 93.9% | 95.37% | 95.07% | 92.53% | 92.03% | 93.63% | 92.3% | 91.73% | 92.87% | 92.83% | 91.07% | 90.2% | 91.57% | 91.9%
2864 | 98.03% | 97.33% | 95.6% | 94.7% | 93.9% | 95.37% | 95.07% | 92.53% | 92.03% | 93.63% | 92.3% | 91.73% | 92.87% | 92.83% | 91.07% | 90.2% | 91.57% | 91.9%
2865 | 98.03% | 97.33% | 95.6% | 94.7% | 93.9% | 95.37% | 95.07% | 92.53% | 92.03% | 93.63% | 92.3% | 91.73% | 92.87% | 92.83% | 91.07% | 90.2% | 91.57% | 91.9%
2866 | 98.03% | 97.33% | 95.6% | 94.7% | 93.9% | 95.37% | 95.07% | 92.53% | 92.03% | 93.63% | 92.3% | 91.73% | 92.87% | 92.83% | 91.07% | 90.2% | 91.57% | 91.9%
2867 | 98.03% | 97.33% | 95.6% | 94.7% | 93.9% | 95.37% | 95.03% | 92.53% | 92.03% | 93.63% | 92.3% | 91.73% | 92.87% | 92.83% | 91.07% | 90.2% | 91.57% | 91.9%
2868 | 98.03% | 97.33% | 95.6% | 94.7% | 93.9% | 95.37% | 95.03% | 92.53% | 92.03% | 93.6% | 92.3% | 91.73% | 92.87% | 92.83% | 91.07% | 90.2% | 91.57% | 91.9%
2869 | 98.03% | 97.33% | 95.6% | 94.7% | 93.9% | 95.37% | 95.03% | 92.53% | 92.03% | 93.6% | 92.3% | 91.73% | 92.87% | 92.8% | 91.07% | 90.2% | 91.57% | 91.87%
2870 | 98.03% | 97.33% | 95.6% | 94.7% | 93.9% | 95.37% | 95.03% | 92.53% | 92.03% | 93.6% | 92.3% | 91.73% | 92.87% | 92.8% | 91.07% | 90.2% | 91.57% | 91.87%
2871 | 98.03% | 97.33% | 95.6% | 94.7% | 93.9% | 95.37% | 95.03% | 92.53% | 92.03% | 93.6% | 92.3% | 91.73% | 92.87% | 92.8% | 91.07% | 90.2% | 91.57% | 91.87%
2872 | 98.03% | 97.33% | 95.6% | 94.67% | 93.9% | 95.37% | 95.03% | 92.53% | 92.03% | 93.6% | 92.3% | 91.73% | 92.87% | 92.8% | 91.07% | 90.2% | 91.57% | 91.87%
2873 | 98.03% | 97.33% | 95.6% | 94.67% | 93.9% | 95.37% | 95.03% | 92.53% | 92.03% | 93.6% | 92.3% | 91.73% | 92.87% | 92.8% | 91.07% | 90.2% | 91.57% | 91.87%
2874 | 98.03% | 97.33% | 95.6% | 94.67% | 93.9% | 95.37% | 95.03% | 92.53% | 92.03% | 93.6% | 92.3% | 91.73% | 92.87% | 92.8% | 91.07% | 90.2% | 91.57% | 91.87%
2875 | 98.03% | 97.33% | 95.6% | 94.67% | 93.9% | 95.37% | 95.03% | 92.53% | 92.03% | 93.6% | 92.3% | 91.73% | 92.87% | 92.8% | 91.07% | 90.2% | 91.57% | 91.87%
2876 | 98.03% | 97.33% | 95.6% | 94.67% | 93.9% | 95.37% | 95.03% | 92.53% | 92.03% | 93.6% | 92.3% | 91.73% | 92.87% | 92.8% | 91.07% | 90.2% | 91.57% | 91.87%
2877 | 98.03% | 97.33% | 95.57% | 94.67% | 93.9% | 95.37% | 95.03% | 92.53% | 92.03% | 93.6% | 92.3% | 91.73% | 92.87% | 92.8% | 91.07% | 90.2% | 91.57% | 91.87%
2878 | 98.03% | 97.33% | 95.57% | 94.67% | 93.9% | 95.37% | 95.03% | 92.53% | 92.03% | 93.6% | 92.3% | 91.73% | 92.87% | 92.8% | 91.07% | 90.2% | 91.57% | 91.87%
2879 | 98.03% | 97.33% | 95.57% | 94.67% | 93.87% | 95.37% | 95.03% | 92.53% | 92.03% | 93.6% | 92.3% | 91.73% | 92.87% | 92.8% | 91.07% | 90.2% | 91.57% | 91.87%
2880 | 98.03% | 97.33% | 95.57% | 94.67% | 93.87% | 95.37% | 95.03% | 92.53% | 92.03% | 93.6% | 92.3% | 91.73% | 92.87% | 92.8% | 91.07% | 90.2% | 91.57% | 91.87%
2881 | 98.03% | 97.33% | 95.57% | 94.67% | 93.87% | 95.37% | 95.03% | 92.53% | 92.03% | 93.6% | 92.3% | 91.73% | 92.87% | 92.8% | 91.07% | 90.2% | 91.57% | 91.87%
2882 | 98.03% | 97.33% | 95.57% | 94.67% | 93.87% | 95.37% | 95.03% | 92.53% | 92.03% | 93.6% | 92.3% | 91.73% | 92.87% | 92.8% | 91.07% | 90.2% | 91.57% | 91.87%
2883 | 98.03% | 97.33% | 95.57% | 94.67% | 93.87% | 95.37% | 95.03% | 92.53% | 92.03% | 93.6% | 92.3% | 91.7% | 92.87% | 92.8% | 91.07% | 90.17% | 91.57% | 91.87%
2884 | 98.03% | 97.33% | 95.57% | 94.67% | 93.87% | 95.37% | 95.03% | 92.53% | 92.03% | 93.6% | 92.3% | 91.7% | 92.87% | 92.8% | 91.07% | 90.17% | 91.57% | 91.87%
2885 | 98.03% | 97.33% | 95.57% | 94.67% | 93.87% | 95.37% | 95.03% | 92.53% | 92.03% | 93.6% | 92.3% | 91.7% | 92.87% | 92.8% | 91.07% | 90.17% | 91.57% | 91.87%
2887 | 98.03% | 97.33% | 95.57% | 94.67% | 93.87% | 95.37% | 95.03% | 92.5% | 92.03% | 93.6% | 92.3% | 91.7% | 92.87% | 92.8% | 91.07% | 90.17% | 91.57% | 91.87%
2887 | 98.03% | 97.33% | 95.57% | 94.67% | 93.87% | 95.37% | 95.03% | 92.5% | 92.03% | 93.6% | 92.3% | 91.7% | 92.87% | 92.8% | 91.07% | 90.17% | 91.57% | 91.87%
2889 | 98.03% | 97.33% | 95.57% | 94.67% | 93.87% | 95.37% | 95.03% | 92.5% | 92.03% | 93.6% | 92.3% | 91.7% | 92.87% | 92.8% | 91.07% | 90.17% | 91.53% | 91.87%
2890 | 98.03% | 97.33% | 95.57% | 94.67% | 93.87% | 95.37% | 95.03% | 92.5% | 92.03% | 93.6% | 92.3% | 91.7% | 92.83% | 92.8% | 91.07% | 90.17% | 91.53% | 91.87%
2891 | 98.03% | 97.33% | 95.57% | 94.67% | 93.87% | 95.37% | 95.03% | 92.5% | 92.03% | 93.6% | 92.3% | 91.7% | 92.83% | 92.8% | 91.07% | 90.17% | 91.53% | 91.87%
2892 | 98.03% | 97.33% | 95.57% | 94.67% | 93.87% | 95.37% | 95.03% | 92.5% | 92.03% | 93.6% | 92.3% | 91.7% | 92.83% | 92.8% | 91.07% | 90.17% | 91.53% | 91.87%
2893 | 98.03% | 97.33% | 95.57% | 94.67% | 93.87% | 95.37% | 95.03% | 92.5% | 92.03% | 93.6% | 92.3% | 91.7% | 92.83% | 92.8% | 91.07% | 90.17% | 91.53% | 91.87%
2894 | 98.03% | 97.33% | 95.57% | 94.67% | 93.87% | 95.37% | 95% | 92.5% | 92.03% | 93.6% | 92.3% | 91.7% | 92.83% | 92.77% | 91.07% | 90.17% | 91.53% | 91.87%
2895 | 98.03% | 97.33% | 95.57% | 94.67% | 93.87% | 95.37% | 95% | 92.5% | 92.03% | 93.6% | 92.3% | 91.7% | 92.83% | 92.77% | 91.07% | 90.17% | 91.53% | 91.87%
2896 | 98.03% | 97.33% | 95.57% | 94.67% | 93.87% | 95.37% | 95% | 92.5% | 92.03% | 93.6% | 92.27% | 91.7% | 92.83% | 92.77% | 91.07% | 90.17% | 91.53% | 91.83%
2897 | 98.03% | 97.33% | 95.57% | 94.67% | 93.87% | 95.37% | 95% | 92.5% | 92.03% | 93.6% | 92.27% | 91.7% | 92.83% | 92.77% | 91.07% | 90.17% | 91.53% | 91.83%
2898 | 98.03% | 97.33% | 95.57% | 94.67% | 93.87% | 95.37% | 95% | 92.5% | 92.03% | 93.6% | 92.27% | 91.7% | 92.83% | 92.77% | 91.07% | 90.17% | 91.53% | 91.83%
2899 | 98.03% | 97.33% | 95.57% | 94.67% | 93.87% | 95.37% | 95% | 92.5% | 92.03% | 93.6% | 92.27% | 91.7% | 92.83% | 92.77% | 91.07% | 90.17% | 91.53% | 91.83%
2900 | 98.03% | 97.33% | 95.57% | 94.67% | 93.87% | 95.37% | 95% | 92.5% | 92.03% | 93.6% | 92.27% | 91.7% | 92.83% | 92.77% | 91.07% | 90.17% | 91.53% | 91.83%
2901 | 98.03% | 97.33% | 95.57% | 94.67% | 93.87% | 95.37% | 95% | 92.5% | 92.03% | 93.6% | 92.27% | 91.7% | 92.83% | 92.77% | 91.07% | 90.17% | 91.53% | 91.83%
2902 | 98.03% | 97.33% | 95.57% | 94.67% | 93.87% | 95.37% | 95% | 92.5% | 92.03% | 93.6% | 92.27% | 91.7% | 92.83% | 92.77% | 91.07% | 90.13% | 91.53% | 91.83%
2903 | 98.03% | 97.3% | 95.57% | 94.67% | 93.87% | 95.37% | 95% | 92.5% | 92.03% | 93.6% | 92.27% | 91.7% | 92.83% | 92.77% | 91.07% | 90.13% | 91.53% | 91.83%
2904 | 98.03% | 97.3% | 95.57% | 94.67% | 93.87% | 95.37% | 95% | 92.5% | 92.03% | 93.57% | 92.27% | 91.7% | 92.83% | 92.77% | 91.07% | 90.13% | 91.53% | 91.83%
2905 | 98.03% | 97.3% | 95.57% | 94.67% | 93.87% | 95.37% | 95% | 92.5% | 92.03% | 93.57% | 92.27% | 91.7% | 92.83% | 92.77% | 91.07% | 90.13% | 91.53% | 91.83%
2906 | 98.03% | 97.3% | 95.57% | 94.67% | 93.87% | 95.37% | 95% | 92.5% | 92.03% | 93.57% | 92.27% | 91.7% | 92.83% | 92.77% | 91.07% | 90.13% | 91.53% | 91.8%
2907 | 98.03% | 97.3% | 95.57% | 94.67% | 93.87% | 95.37% | 95% | 92.5% | 92.03% | 93.57% | 92.27% | 91.7% | 92.83% | 92.77% | 91.07% | 90.13% | 91.5% | 91.8%
2908 | 98.03% | 97.3% | 95.57% | 94.67% | 93.87% | 95.37% | 94.97% | 92.5% | 92.03% | 93.57% | 92.27% | 91.7% | 92.83% | 92.77% | 91.07% | 90.13% | 91.5% | 91.8%
2909 | 98.03% | 97.3% | 95.57% | 94.67% | 93.87% | 95.37% | 94.97% | 92.5% | 92.03% | 93.57% | 92.27% | 91.7% | 92.83% | 92.77% | 91.07% | 90.13% | 91.5% | 91.8%
2910 | 98.03% | 97.3% | 95.57% | 94.67% | 93.87% | 95.37% | 94.97% | 92.5% | 92.03% | 93.57% | 92.27% | 91.7% | 92.83% | 92.77% | 91.07% | 90.13% | 91.5% | 91.8%
2911 | 98.03% | 97.3% | 95.57% | 94.67% | 93.87% | 95.37% | 94.97% | 92.5% | 92.03% | 93.57% | 92.27% | 91.7% | 92.83% | 92.77% | 91.07% | 90.13% | 91.5% | 91.8%
2912 | 98.03% | 97.3% | 95.57% | 94.67% | 93.87% | 95.37% | 94.97% | 92.5% | 92.03% | 93.57% | 92.27% | 91.7% | 92.83% | 92.77% | 91.03% | 90.1% | 91.5% | 91.8%
2913 | 98.03% | 97.3% | 95.57% | 94.67% | 93.87% | 95.37% | 94.97% | 92.5% | 92.03% | 93.57% | 92.27% | 91.7% | 92.83% | 92.77% | 91.03% | 90.1% | 91.5% | 91.8%
2914 | 98.03% | 97.3% | 95.57% | 94.67% | 93.87% | 95.37% | 94.97% | 92.5% | 92.03% | 93.57% | 92.27% | 91.7% | 92.8% | 92.77% | 91.03% | 90.1% | 91.5% | 91.8%
2915 | 98.03% | 97.3% | 95.57% | 94.67% | 93.87% | 95.37% | 94.97% | 92.5% | 92.03% | 93.57% | 92.27% | 91.7% | 92.8% | 92.77% | 91.03% | 90.1% | 91.5% | 91.8%
2916 | 98.03% | 97.3% | 95.57% | 94.67% | 93.87% | 95.37% | 94.97% | 92.5% | 92.03% | 93.57% | 92.27% | 91.7% | 92.8% | 92.77% | 91.03% | 90.1% | 91.5% | 91.8%
2917 | 98% | 97.3% | 95.57% | 94.67% | 93.87% | 95.37% | 94.97% | 92.5% | 92.03% | 93.57% | 92.27% | 91.7% | 92.8% | 92.77% | 91.03% | 90.1% | 91.5% | 91.8%
2918 | 98% | 97.3% | 95.57% | 94.67% | 93.87% | 95.37% | 94.97% | 92.47% | 92.03% | 93.57% | 92.27% | 91.7% | 92.8% | 92.77% | 91.03% | 90.1% | 91.5% | 91.8%
2919 | 98% | 97.3% | 95.57% | 94.63% | 93.87% | 95.37% | 94.97% | 92.47% | 92.03% | 93.57% | 92.27% | 91.7% | 92.8% | 92.77% | 91.03% | 90.1% | 91.5% | 91.8%
2920 | 98% | 97.3% | 95.57% | 94.63% | 93.87% | 95.37% | 94.97% | 92.47% | 92.03% | 93.57% | 92.27% | 91.7% | 92.8% | 92.73% | 91.03% | 90.1% | 91.5% | 91.8%
2921 | 98% | 97.3% | 95.57% | 94.63% | 93.87% | 95.37% | 94.97% | 92.47% | 92.03% | 93.57% | 92.27% | 91.7% | 92.8% | 92.73% | 91.03% | 90.1% | 91.5% | 91.8%
2922 | 98% | 97.3% | 95.57% | 94.63% | 93.87% | 95.37% | 94.97% | 92.47% | 92.03% | 93.57% | 92.27% | 91.7% | 92.8% | 92.73% | 91.03% | 90.07% | 91.47% | 91.8%
2923 | 98% | 97.3% | 95.57% | 94.63% | 93.83% | 95.37% | 94.97% | 92.47% | 92.03% | 93.57% | 92.27% | 91.7% | 92.8% | 92.73% | 91.03% | 90.07% | 91.47% | 91.8%
2924 | 98% | 97.3% | 95.57% | 94.63% | 93.83% | 95.37% | 94.97% | 92.47% | 92.03% | 93.57% | 92.27% | 91.7% | 92.8% | 92.73% | 91.03% | 90.07% | 91.47% | 91.8%
2925 | 98% | 97.3% | 95.57% | 94.63% | 93.83% | 95.37% | 94.97% | 92.47% | 92.03% | 93.57% | 92.27% | 91.7% | 92.8% | 92.73% | 91.03% | 90.07% | 91.47% | 91.8%
2926 | 98% | 97.3% | 95.57% | 94.63% | 93.83% | 95.37% | 94.97% | 92.47% | 92.03% | 93.57% | 92.27% | 91.7% | 92.8% | 92.73% | 91.03% | 90.07% | 91.47% | 91.8%
2927 | 98% | 97.3% | 95.57% | 94.63% | 93.83% | 95.37% | 94.97% | 92.47% | 92.03% | 93.57% | 92.27% | 91.7% | 92.8% | 92.73% | 91.03% | 90.07% | 91.47% | 91.8%
2928 | 98% | 97.3% | 95.57% | 94.63% | 93.83% | 95.37% | 94.97% | 92.47% | 92.03% | 93.57% | 92.27% | 91.7% | 92.8% | 92.73% | 91.03% | 90.07% | 91.47% | 91.8%
2929 | 98% | 97.3% | 95.57% | 94.63% | 93.83% | 95.37% | 94.93% | 92.47% | 92.03% | 93.57% | 92.27% | 91.7% | 92.8% | 92.73% | 91.03% | 90.03% | 91.47% | 91.8%
2930 | 98% | 97.3% | 95.57% | 94.63% | 93.83% | 95.37% | 94.93% | 92.47% | 92.03% | 93.53% | 92.27% | 91.7% | 92.8% | 92.73% | 91.03% | 90.03% | 91.47% | 91.77%
2931 | 98% | 97.3% | 95.57% | 94.63% | 93.83% | 95.37% | 94.93% | 92.47% | 92.03% | 93.53% | 92.27% | 91.7% | 92.8% | 92.73% | 91.03% | 90.03% | 91.47% | 91.77%
2932 | 98% | 97.3% | 95.57% | 94.63% | 93.83% | 95.37% | 94.93% | 92.47% | 92.03% | 93.53% | 92.27% | 91.7% | 92.8% | 92.73% | 91.03% | 90.03% | 91.47% | 91.77%
2933 | 98% | 97.3% | 95.57% | 94.63% | 93.83% | 95.33% | 94.93% | 92.47% | 92.03% | 93.53% | 92.27% | 91.7% | 92.8% | 92.73% | 91.03% | 90.03% | 91.47% | 91.77%
2934 | 98% | 97.3% | 95.57% | 94.63% | 93.83% | 95.33% | 94.93% | 92.47% | 92.03% | 93.53% | 92.27% | 91.7% | 92.8% | 92.73% | 91.03% | 90.03% | 91.47% | 91.77%
2935 | 98% | 97.3% | 95.57% | 94.63% | 93.83% | 95.33% | 94.93% | 92.47% | 92.03% | 93.53% | 92.27% | 91.7% | 92.8% | 92.73% | 91% | 90.03% | 91.47% | 91.77%
2936 | 98% | 97.3% | 95.57% | 94.63% | 93.83% | 95.33% | 94.93% | 92.47% | 92.03% | 93.53% | 92.27% | 91.7% | 92.8% | 92.73% | 91% | 90.03% | 91.47% | 91.77%
2937 | 98% | 97.3% | 95.57% | 94.63% | 93.83% | 95.33% | 94.93% | 92.47% | 92% | 93.53% | 92.27% | 91.7% | 92.8% | 92.73% | 91% | 90.03% | 91.47% | 91.77%
2938 | 98% | 97.3% | 95.57% | 94.63% | 93.83% | 95.33% | 94.93% | 92.47% | 92% | 93.53% | 92.27% | 91.7% | 92.77% | 92.7% | 91% | 90.03% | 91.47% | 91.77%
2939 | 98% | 97.3% | 95.57% | 94.63% | 93.83% | 95.33% | 94.93% | 92.47% | 92% | 93.53% | 92.27% | 91.7% | 92.77% | 92.7% | 91% | 90% | 91.47% | 91.77%
2940 | 98% | 97.3% | 95.57% | 94.63% | 93.83% | 95.33% | 94.93% | 92.47% | 92% | 93.53% | 92.27% | 91.7% | 92.77% | 92.7% | 91% | 90% | 91.47% | 91.77%
2941 | 98% | 97.3% | 95.57% | 94.63% | 93.83% | 95.33% | 94.93% | 92.47% | 92% | 93.53% | 92.27% | 91.7% | 92.77% | 92.7% | 91% | 90% | 91.43% | 91.77%
2942 | 98% | 97.3% | 95.57% | 94.63% | 93.83% | 95.33% | 94.93% | 92.47% | 92% | 93.53% | 92.27% | 91.67% | 92.77% | 92.7% | 91% | 90% | 91.43% | 91.77%
2943 | 98% | 97.3% | 95.57% | 94.63% | 93.83% | 95.33% | 94.93% | 92.47% | 92% | 93.53% | 92.27% | 91.67% | 92.77% | 92.7% | 91% | 90% | 91.43% | 91.77%
2944 | 98% | 97.3% | 95.53% | 94.63% | 93.83% | 95.33% | 94.93% | 92.47% | 92% | 93.53% | 92.27% | 91.67% | 92.77% | 92.7% | 91% | 90% | 91.43% | 91.77%
2946 | 98% | 97.3% | 95.53% | 94.63% | 93.83% | 95.33% | 94.93% | 92.47% | 92% | 93.53% | 92.27% | 91.67% | 92.77% | 92.7% | 91% | 90% | 91.43% | 91.77%
2947 | 98% | 97.3% | 95.53% | 94.63% | 93.83% | 95.33% | 94.93% | 92.47% | 92% | 93.53% | 92.27% | 91.67% | 92.77% | 92.7% | 91% | 90% | 91.43% | 91.77%
2948 | 98% | 97.3% | 95.53% | 94.63% | 93.83% | 95.33% | 94.93% | 92.47% | 92% | 93.53% | 92.27% | 91.67% | 92.77% | 92.7% | 91% | 90% | 91.43% | 91.77%
2949 | 98% | 97.3% | 95.53% | 94.63% | 93.83% | 95.33% | 94.93% | 92.47% | 92% | 93.53% | 92.27% | 91.67% | 92.77% | 92.7% | 90.97% | 90% | 91.43% | 91.77%
2950 | 97.97% | 97.3% | 95.53% | 94.6% | 93.8% | 95.33% | 94.93% | 92.47% | 92% | 93.53% | 92.27% | 91.67% | 92.77% | 92.7% | 90.97% | 90% | 91.43% | 91.73%
2951 | 97.97% | 97.3% | 95.53% | 94.6% | 93.8% | 95.33% | 94.93% | 92.47% | 92% | 93.53% | 92.23% | 91.67% | 92.77% | 92.7% | 90.97% | 90% | 91.43% | 91.73%
2952 | 97.97% | 97.3% | 95.53% | 94.6% | 93.8% | 95.33% | 94.93% | 92.47% | 92% | 93.53% | 92.23% | 91.67% | 92.77% | 92.67% | 90.97% | 90% | 91.43% | 91.73%
2953 | 97.97% | 97.3% | 95.53% | 94.6% | 93.8% | 95.33% | 94.93% | 92.47% | 92% | 93.53% | 92.23% | 91.67% | 92.77% | 92.67% | 90.97% | 90% | 91.43% | 91.73%
2954 | 97.97% | 97.3% | 95.53% | 94.6% | 93.8% | 95.33% | 94.93% | 92.47% | 92% | 93.53% | 92.23% | 91.67% | 92.77% | 92.67% | 90.97% | 90% | 91.43% | 91.73%
2955 | 97.97% | 97.3% | 95.53% | 94.6% | 93.8% | 95.33% | 94.93% | 92.47% | 92% | 93.5% | 92.23% | 91.67% | 92.77% | 92.67% | 90.97% | 90% | 91.43% | 91.73%
2956 | 97.97% | 97.3% | 95.53% | 94.6% | 93.8% | 95.33% | 94.93% | 92.47% | 92% | 93.5% | 92.23% | 91.67% | 92.77% | 92.67% | 90.97% | 90% | 91.43% | 91.73%
2957 | 97.97% | 97.3% | 95.53% | 94.6% | 93.8% | 95.33% | 94.93% | 92.47% | 92% | 93.5% | 92.23% | 91.67% | 92.77% | 92.67% | 90.97% | 90% | 91.43% | 91.73%
2958 | 97.97% | 97.3% | 95.53% | 94.6% | 93.8% | 95.33% | 94.93% | 92.47% | 92% | 93.5% | 92.23% | 91.67% | 92.77% | 92.67% | 90.97% | 90% | 91.43% | 91.73%
2959 | 97.97% | 97.3% | 95.53% | 94.6% | 93.8% | 95.3% | 94.93% | 92.47% | 92% | 93.5% | 92.23% | 91.67% | 92.77% | 92.67% | 90.97% | 90% | 91.43% | 91.73%
2960 | 97.97% | 97.3% | 95.53% | 94.6% | 93.8% | 95.3% | 94.93% | 92.47% | 92% | 93.5% | 92.23% | 91.67% | 92.77% | 92.67% | 90.97% | 90% | 91.43% | 91.73%
2961 | 97.97% | 97.3% | 95.53% | 94.6% | 93.8% | 95.3% | 94.93% | 92.47% | 92% | 93.5% | 92.23% | 91.67% | 92.77% | 92.67% | 90.97% | 90% | 91.4% | 91.73%
2962 | 97.97% | 97.3% | 95.53% | 94.6% | 93.8% | 95.3% | 94.93% | 92.47% | 92% | 93.5% | 92.23% | 91.67% | 92.77% | 92.67% | 90.97% | 90% | 91.4% | 91.73%
2963 | 97.97% | 97.3% | 95.53% | 94.6% | 93.8% | 95.3% | 94.93% | 92.47% | 92% | 93.5% | 92.23% | 91.67% | 92.73% | 92.67% | 90.97% | 90% | 91.4% | 91.7%
2964 | 97.97% | 97.3% | 95.53% | 94.6% | 93.8% | 95.3% | 94.93% | 92.47% | 92% | 93.5% | 92.23% | 91.67% | 92.73% | 92.67% | 90.97% | 90% | 91.4% | 91.7%
2965 | 97.97% | 97.3% | 95.53% | 94.6% | 93.8% | 95.3% | 94.9% | 92.47% | 92% | 93.5% | 92.23% | 91.67% | 92.73% | 92.67% | 90.97% | 90% | 91.4% | 91.7%
2966 | 97.97% | 97.3% | 95.53% | 94.6% | 93.8% | 95.3% | 94.9% | 92.47% | 92% | 93.5% | 92.23% | 91.67% | 92.73% | 92.67% | 90.97% | 90% | 91.4% | 91.7%
2967 | 97.97% | 97.3% | 95.53% | 94.6% | 93.8% | 95.3% | 94.9% | 92.47% | 92% | 93.5% | 92.23% | 91.67% | 92.73% | 92.67% | 90.97% | 90% | 91.4% | 91.7%
2968 | 97.93% | 97.3% | 95.53% | 94.6% | 93.8% | 95.3% | 94.9% | 92.47% | 92% | 93.5% | 92.23% | 91.67% | 92.73% | 92.67% | 90.97% | 90% | 91.4% | 91.7%
2969 | 97.93% | 97.3% | 95.53% | 94.6% | 93.8% | 95.3% | 94.9% | 92.47% | 92% | 93.5% | 92.23% | 91.67% | 92.73% | 92.67% | 90.97% | 90% | 91.4% | 91.7%
2970 | 97.93% | 97.3% | 95.53% | 94.6% | 93.8% | 95.3% | 94.9% | 92.47% | 92% | 93.5% | 92.23% | 91.67% | 92.73% | 92.67% | 90.93% | 90% | 91.4% | 91.7%
2971 | 97.93% | 97.3% | 95.53% | 94.6% | 93.8% | 95.3% | 94.9% | 92.47% | 92% | 93.5% | 92.23% | 91.67% | 92.73% | 92.67% | 90.93% | 90% | 91.4% | 91.7%
2972 | 97.93% | 97.3% | 95.53% | 94.6% | 93.8% | 95.3% | 94.9% | 92.47% | 92% | 93.5% | 92.23% | 91.67% | 92.7% | 92.67% | 90.93% | 90% | 91.4% | 91.7%
2973 | 97.93% | 97.3% | 95.53% | 94.6% | 93.8% | 95.3% | 94.9% | 92.47% | 92% | 93.5% | 92.23% | 91.67% | 92.7% | 92.67% | 90.93% | 90% | 91.4% | 91.7%
2974 | 97.93% | 97.3% | 95.53% | 94.57% | 93.8% | 95.3% | 94.9% | 92.47% | 92% | 93.5% | 92.23% | 91.67% | 92.7% | 92.67% | 90.93% | 90% | 91.4% | 91.7%
2975 | 97.93% | 97.3% | 95.53% | 94.57% | 93.8% | 95.3% | 94.9% | 92.47% | 92% | 93.5% | 92.23% | 91.67% | 92.7% | 92.67% | 90.93% | 90% | 91.4% | 91.7%
2976 | 97.93% | 97.3% | 95.53% | 94.57% | 93.8% | 95.3% | 94.9% | 92.47% | 92% | 93.5% | 92.23% | 91.67% | 92.7% | 92.67% | 90.93% | 89.97% | 91.4% | 91.7%
2977 | 97.93% | 97.3% | 95.53% | 94.57% | 93.8% | 95.3% | 94.9% | 92.47% | 92% | 93.5% | 92.23% | 91.67% | 92.7% | 92.67% | 90.93% | 89.97% | 91.4% | 91.67%
2978 | 97.93% | 97.3% | 95.53% | 94.57% | 93.8% | 95.3% | 94.9% | 92.47% | 92% | 93.5% | 92.23% | 91.63% | 92.7% | 92.67% | 90.93% | 89.97% | 91.4% | 91.67%
2979 | 97.93% | 97.3% | 95.53% | 94.57% | 93.8% | 95.3% | 94.9% | 92.47% | 92% | 93.5% | 92.23% | 91.63% | 92.7% | 92.67% | 90.93% | 89.97% | 91.4% | 91.67%
2980 | 97.93% | 97.3% | 95.53% | 94.57% | 93.8% | 95.3% | 94.9% | 92.47% | 92% | 93.5% | 92.23% | 91.63% | 92.7% | 92.67% | 90.93% | 89.97% | 91.4% | 91.67%
2981 | 97.93% | 97.3% | 95.53% | 94.57% | 93.8% | 95.3% | 94.9% | 92.47% | 92% | 93.47% | 92.23% | 91.63% | 92.7% | 92.67% | 90.93% | 89.97% | 91.37% | 91.67%
2982 | 97.93% | 97.3% | 95.53% | 94.57% | 93.8% | 95.3% | 94.9% | 92.47% | 92% | 93.47% | 92.23% | 91.63% | 92.7% | 92.67% | 90.93% | 89.97% | 91.37% | 91.67%
2983 | 97.93% | 97.3% | 95.53% | 94.57% | 93.8% | 95.27% | 94.9% | 92.47% | 92% | 93.47% | 92.23% | 91.63% | 92.7% | 92.67% | 90.93% | 89.97% | 91.37% | 91.67%
2984 | 97.93% | 97.3% | 95.53% | 94.57% | 93.8% | 95.27% | 94.9% | 92.47% | 92% | 93.47% | 92.23% | 91.63% | 92.7% | 92.67% | 90.93% | 89.97% | 91.37% | 91.67%
2985 | 97.93% | 97.3% | 95.53% | 94.57% | 93.8% | 95.27% | 94.9% | 92.43% | 92% | 93.47% | 92.23% | 91.63% | 92.7% | 92.67% | 90.9% | 89.97% | 91.37% | 91.67%
2986 | 97.93% | 97.3% | 95.53% | 94.57% | 93.8% | 95.27% | 94.9% | 92.43% | 92% | 93.47% | 92.2% | 91.63% | 92.7% | 92.67% | 90.9% | 89.97% | 91.37% | 91.67%
2987 | 97.93% | 97.3% | 95.53% | 94.57% | 93.8% | 95.27% | 94.9% | 92.43% | 92% | 93.47% | 92.2% | 91.63% | 92.7% | 92.67% | 90.9% | 89.97% | 91.37% | 91.67%
2988 | 97.93% | 97.3% | 95.53% | 94.57% | 93.8% | 95.27% | 94.9% | 92.43% | 92% | 93.47% | 92.2% | 91.63% | 92.7% | 92.67% | 90.9% | 89.97% | 91.37% | 91.67%
2989 | 97.93% | 97.3% | 95.53% | 94.57% | 93.8% | 95.27% | 94.87% | 92.43% | 92% | 93.47% | 92.2% | 91.63% | 92.7% | 92.67% | 90.9% | 89.97% | 91.37% | 91.67%
2990 | 97.93% | 97.3% | 95.53% | 94.57% | 93.77% | 95.27% | 94.87% | 92.43% | 91.97% | 93.47% | 92.2% | 91.63% | 92.7% | 92.67% | 90.9% | 89.93% | 91.37% | 91.67%
2991 | 97.93% | 97.3% | 95.53% | 94.57% | 93.77% | 95.27% | 94.87% | 92.43% | 91.97% | 93.47% | 92.2% | 91.63% | 92.7% | 92.67% | 90.9% | 89.93% | 91.37% | 91.67%
2992 | 97.93% | 97.3% | 95.53% | 94.57% | 93.77% | 95.27% | 94.87% | 92.43% | 91.97% | 93.47% | 92.2% | 91.63% | 92.7% | 92.67% | 90.9% | 89.93% | 91.37% | 91.67%
2993 | 97.93% | 97.3% | 95.53% | 94.57% | 93.77% | 95.27% | 94.87% | 92.43% | 91.97% | 93.47% | 92.2% | 91.63% | 92.7% | 92.67% | 90.9% | 89.93% | 91.37% | 91.67%
2994 | 97.93% | 97.3% | 95.53% | 94.57% | 93.77% | 95.27% | 94.87% | 92.43% | 91.97% | 93.47% | 92.2% | 91.63% | 92.7% | 92.67% | 90.9% | 89.93% | 91.37% | 91.67%
2995 | 97.93% | 97.3% | 95.53% | 94.57% | 93.77% | 95.27% | 94.87% | 92.43% | 91.97% | 93.47% | 92.2% | 91.63% | 92.7% | 92.67% | 90.9% | 89.93% | 91.37% | 91.67%
2996 | 97.93% | 97.3% | 95.53% | 94.57% | 93.77% | 95.27% | 94.87% | 92.43% | 91.97% | 93.47% | 92.2% | 91.63% | 92.7% | 92.67% | 90.9% | 89.93% | 91.37% | 91.67%
2997 | 97.93% | 97.3% | 95.53% | 94.57% | 93.77% | 95.27% | 94.87% | 92.43% | 91.97% | 93.47% | 92.2% | 91.63% | 92.7% | 92.67% | 90.9% | 89.93% | 91.33% | 91.67%
2998 | 97.93% | 97.3% | 95.53% | 94.57% | 93.77% | 95.27% | 94.87% | 92.43% | 91.97% | 93.47% | 92.2% | 91.63% | 92.7% | 92.67% | 90.9% | 89.93% | 91.33% | 91.67%
2999 | 97.93% | 97.3% | 95.53% | 94.57% | 93.77% | 95.27% | 94.87% | 92.43% | 91.97% | 93.47% | 92.2% | 91.63% | 92.7% | 92.67% | 90.9% | 89.93% | 91.33% | 91.67%
3000 | 97.93% | 97.3% | 95.53% | 94.57% | 93.77% | 95.27% | 94.87% | 92.43% | 91.97% | 93.47% | 92.2% | 91.63% | 92.7% | 92.67% | 90.9% | 89.93% | 91.33% | 91.67%
3001 | 97.93% | 97.3% | 95.53% | 94.57% | 93.77% | 95.27% | 94.87% | 92.43% | 91.97% | 93.47% | 92.2% | 91.63% | 92.7% | 92.63% | 90.87% | 89.93% | 91.33% | 91.67%
3002 | 97.9% | 97.3% | 95.53% | 94.57% | 93.77% | 95.27% | 94.87% | 92.43% | 91.97% | 93.47% | 92.2% | 91.63% | 92.7% | 92.63% | 90.87% | 89.93% | 91.33% | 91.63%
3003 | 97.9% | 97.3% | 95.53% | 94.57% | 93.77% | 95.27% | 94.87% | 92.43% | 91.93% | 93.47% | 92.2% | 91.63% | 92.7% | 92.63% | 90.87% | 89.93% | 91.33% | 91.63%
3004 | 97.9% | 97.3% | 95.53% | 94.57% | 93.77% | 95.27% | 94.87% | 92.43% | 91.93% | 93.47% | 92.2% | 91.63% | 92.7% | 92.63% | 90.87% | 89.9% | 91.33% | 91.63%
3006 | 97.9% | 97.3% | 95.53% | 94.57% | 93.77% | 95.27% | 94.87% | 92.4% | 91.93% | 93.47% | 92.2% | 91.63% | 92.7% | 92.63% | 90.87% | 89.9% | 91.33% | 91.63%
3007 | 97.9% | 97.3% | 95.53% | 94.57% | 93.77% | 95.27% | 94.87% | 92.4% | 91.93% | 93.47% | 92.2% | 91.63% | 92.67% | 92.63% | 90.87% | 89.9% | 91.33% | 91.63%
3008 | 97.9% | 97.3% | 95.53% | 94.57% | 93.77% | 95.27% | 94.87% | 92.4% | 91.93% | 93.43% | 92.2% | 91.63% | 92.67% | 92.63% | 90.87% | 89.9% | 91.33% | 91.63%
3009 | 97.9% | 97.3% | 95.53% | 94.57% | 93.77% | 95.27% | 94.87% | 92.4% | 91.93% | 93.43% | 92.2% | 91.63% | 92.67% | 92.63% | 90.87% | 89.9% | 91.33% | 91.63%
3010 | 97.9% | 97.3% | 95.53% | 94.57% | 93.77% | 95.27% | 94.87% | 92.4% | 91.93% | 93.43% | 92.2% | 91.63% | 92.67% | 92.63% | 90.87% | 89.9% | 91.33% | 91.63%
3011 | 97.9% | 97.3% | 95.53% | 94.57% | 93.77% | 95.27% | 94.87% | 92.4% | 91.93% | 93.43% | 92.2% | 91.63% | 92.67% | 92.63% | 90.87% | 89.9% | 91.33% | 91.63%
3012 | 97.9% | 97.3% | 95.53% | 94.57% | 93.77% | 95.23% | 94.87% | 92.4% | 91.93% | 93.43% | 92.17% | 91.63% | 92.67% | 92.63% | 90.87% | 89.9% | 91.33% | 91.63%
3013 | 97.9% | 97.3% | 95.53% | 94.57% | 93.77% | 95.23% | 94.87% | 92.4% | 91.93% | 93.43% | 92.17% | 91.63% | 92.67% | 92.63% | 90.87% | 89.9% | 91.33% | 91.63%
3014 | 97.9% | 97.3% | 95.53% | 94.57% | 93.77% | 95.23% | 94.87% | 92.4% | 91.93% | 93.43% | 92.17% | 91.63% | 92.67% | 92.63% | 90.87% | 89.9% | 91.33% | 91.63%
3015 | 97.9% | 97.3% | 95.53% | 94.57% | 93.77% | 95.23% | 94.87% | 92.4% | 91.93% | 93.43% | 92.17% | 91.63% | 92.67% | 92.63% | 90.87% | 89.87% | 91.33% | 91.63%
3016 | 97.9% | 97.3% | 95.53% | 94.57% | 93.77% | 95.23% | 94.87% | 92.4% | 91.93% | 93.43% | 92.17% | 91.63% | 92.67% | 92.63% | 90.87% | 89.87% | 91.33% | 91.63%
3017 | 97.9% | 97.3% | 95.53% | 94.57% | 93.77% | 95.23% | 94.87% | 92.4% | 91.93% | 93.43% | 92.17% | 91.63% | 92.67% | 92.63% | 90.87% | 89.87% | 91.33% | 91.63%
3018 | 97.9% | 97.3% | 95.53% | 94.57% | 93.77% | 95.23% | 94.87% | 92.4% | 91.93% | 93.43% | 92.17% | 91.63% | 92.67% | 92.63% | 90.87% | 89.87% | 91.33% | 91.63%
3019 | 97.9% | 97.3% | 95.53% | 94.57% | 93.77% | 95.23% | 94.87% | 92.4% | 91.93% | 93.43% | 92.17% | 91.63% | 92.67% | 92.63% | 90.87% | 89.87% | 91.33% | 91.63%
3020 | 97.9% | 97.3% | 95.53% | 94.57% | 93.77% | 95.23% | 94.87% | 92.4% | 91.93% | 93.43% | 92.17% | 91.63% | 92.67% | 92.63% | 90.87% | 89.87% | 91.33% | 91.63%
3021 | 97.9% | 97.3% | 95.53% | 94.57% | 93.77% | 95.23% | 94.87% | 92.4% | 91.93% | 93.43% | 92.17% | 91.6% | 92.67% | 92.63% | 90.87% | 89.87% | 91.33% | 91.63%
3022 | 97.9% | 97.3% | 95.53% | 94.57% | 93.77% | 95.23% | 94.87% | 92.4% | 91.93% | 93.43% | 92.17% | 91.6% | 92.67% | 92.63% | 90.87% | 89.87% | 91.33% | 91.63%
3023 | 97.9% | 97.3% | 95.53% | 94.57% | 93.77% | 95.23% | 94.87% | 92.4% | 91.93% | 93.43% | 92.17% | 91.6% | 92.67% | 92.63% | 90.87% | 89.83% | 91.33% | 91.63%
3024 | 97.9% | 97.3% | 95.53% | 94.57% | 93.77% | 95.23% | 94.87% | 92.37% | 91.93% | 93.43% | 92.17% | 91.6% | 92.67% | 92.63% | 90.87% | 89.83% | 91.3% | 91.63%
3025 | 97.9% | 97.3% | 95.53% | 94.57% | 93.77% | 95.23% | 94.87% | 92.37% | 91.93% | 93.43% | 92.17% | 91.6% | 92.67% | 92.63% | 90.87% | 89.83% | 91.3% | 91.63%
3026 | 97.9% | 97.3% | 95.53% | 94.57% | 93.77% | 95.23% | 94.87% | 92.37% | 91.93% | 93.43% | 92.17% | 91.6% | 92.67% | 92.63% | 90.87% | 89.83% | 91.3% | 91.6%
3027 | 97.9% | 97.3% | 95.53% | 94.57% | 93.77% | 95.23% | 94.87% | 92.37% | 91.9% | 93.43% | 92.17% | 91.6% | 92.67% | 92.63% | 90.87% | 89.83% | 91.3% | 91.6%
3028 | 97.9% | 97.3% | 95.53% | 94.57% | 93.77% | 95.23% | 94.87% | 92.37% | 91.9% | 93.43% | 92.17% | 91.6% | 92.67% | 92.63% | 90.87% | 89.83% | 91.3% | 91.6%
3029 | 97.9% | 97.3% | 95.53% | 94.57% | 93.77% | 95.23% | 94.87% | 92.37% | 91.9% | 93.43% | 92.17% | 91.6% | 92.67% | 92.63% | 90.87% | 89.83% | 91.3% | 91.6%
3030 | 97.9% | 97.3% | 95.53% | 94.57% | 93.77% | 95.23% | 94.87% | 92.37% | 91.9% | 93.43% | 92.17% | 91.6% | 92.67% | 92.63% | 90.87% | 89.83% | 91.3% | 91.6%
3031 | 97.9% | 97.3% | 95.53% | 94.57% | 93.77% | 95.23% | 94.87% | 92.37% | 91.9% | 93.43% | 92.17% | 91.6% | 92.67% | 92.63% | 90.87% | 89.83% | 91.3% | 91.6%
3032 | 97.9% | 97.3% | 95.53% | 94.57% | 93.77% | 95.23% | 94.87% | 92.37% | 91.9% | 93.43% | 92.17% | 91.6% | 92.67% | 92.63% | 90.87% | 89.83% | 91.3% | 91.6%
3033 | 97.9% | 97.3% | 95.53% | 94.57% | 93.77% | 95.23% | 94.87% | 92.37% | 91.9% | 93.43% | 92.17% | 91.6% | 92.67% | 92.63% | 90.87% | 89.83% | 91.3% | 91.6%
3034 | 97.9% | 97.3% | 95.53% | 94.57% | 93.77% | 95.23% | 94.87% | 92.37% | 91.9% | 93.43% | 92.17% | 91.6% | 92.67% | 92.63% | 90.87% | 89.8% | 91.3% | 91.6%
3035 | 97.9% | 97.3% | 95.53% | 94.57% | 93.77% | 95.23% | 94.87% | 92.37% | 91.9% | 93.43% | 92.17% | 91.6% | 92.67% | 92.6% | 90.87% | 89.8% | 91.3% | 91.6%
3036 | 97.9% | 97.3% | 95.53% | 94.57% | 93.77% | 95.23% | 94.83% | 92.37% | 91.9% | 93.43% | 92.17% | 91.6% | 92.67% | 92.6% | 90.87% | 89.8% | 91.3% | 91.6%
3037 | 97.9% | 97.3% | 95.53% | 94.57% | 93.77% | 95.23% | 94.83% | 92.37% | 91.9% | 93.43% | 92.17% | 91.6% | 92.67% | 92.6% | 90.87% | 89.8% | 91.3% | 91.6%
3038 | 97.9% | 97.3% | 95.53% | 94.57% | 93.77% | 95.23% | 94.83% | 92.37% | 91.9% | 93.43% | 92.17% | 91.6% | 92.63% | 92.6% | 90.87% | 89.8% | 91.3% | 91.6%
3039 | 97.9% | 97.3% | 95.53% | 94.57% | 93.77% | 95.23% | 94.83% | 92.37% | 91.9% | 93.43% | 92.17% | 91.6% | 92.63% | 92.6% | 90.87% | 89.8% | 91.3% | 91.6%
3040 | 97.9% | 97.3% | 95.53% | 94.53% | 93.77% | 95.23% | 94.83% | 92.37% | 91.9% | 93.43% | 92.17% | 91.6% | 92.63% | 92.6% | 90.87% | 89.8% | 91.27% | 91.6%
3041 | 97.9% | 97.3% | 95.53% | 94.53% | 93.77% | 95.23% | 94.83% | 92.37% | 91.9% | 93.43% | 92.17% | 91.6% | 92.63% | 92.6% | 90.87% | 89.8% | 91.27% | 91.6%
3042 | 97.9% | 97.3% | 95.53% | 94.53% | 93.77% | 95.23% | 94.83% | 92.37% | 91.9% | 93.43% | 92.17% | 91.6% | 92.63% | 92.6% | 90.87% | 89.8% | 91.27% | 91.6%
3043 | 97.87% | 97.3% | 95.5% | 94.53% | 93.73% | 95.23% | 94.83% | 92.37% | 91.9% | 93.43% | 92.17% | 91.6% | 92.63% | 92.6% | 90.87% | 89.8% | 91.27% | 91.6%
3044 | 97.87% | 97.3% | 95.5% | 94.53% | 93.73% | 95.23% | 94.83% | 92.37% | 91.9% | 93.43% | 92.13% | 91.6% | 92.63% | 92.6% | 90.87% | 89.8% | 91.27% | 91.6%
3045 | 97.87% | 97.3% | 95.5% | 94.53% | 93.73% | 95.23% | 94.83% | 92.37% | 91.9% | 93.43% | 92.13% | 91.6% | 92.63% | 92.6% | 90.87% | 89.8% | 91.27% | 91.6%
3046 | 97.87% | 97.3% | 95.5% | 94.53% | 93.73% | 95.23% | 94.83% | 92.37% | 91.9% | 93.4% | 92.13% | 91.6% | 92.63% | 92.6% | 90.87% | 89.8% | 91.27% | 91.6%
3047 | 97.87% | 97.3% | 95.5% | 94.53% | 93.73% | 95.23% | 94.83% | 92.37% | 91.9% | 93.4% | 92.13% | 91.6% | 92.63% | 92.6% | 90.87% | 89.8% | 91.27% | 91.6%
3048 | 97.87% | 97.3% | 95.5% | 94.53% | 93.73% | 95.23% | 94.83% | 92.37% | 91.9% | 93.4% | 92.13% | 91.6% | 92.63% | 92.6% | 90.87% | 89.8% | 91.27% | 91.57%
3049 | 97.87% | 97.3% | 95.5% | 94.53% | 93.73% | 95.23% | 94.83% | 92.37% | 91.9% | 93.4% | 92.13% | 91.6% | 92.63% | 92.6% | 90.87% | 89.8% | 91.27% | 91.57%
3050 | 97.87% | 97.27% | 95.5% | 94.53% | 93.73% | 95.23% | 94.83% | 92.37% | 91.9% | 93.4% | 92.13% | 91.6% | 92.63% | 92.57% | 90.87% | 89.8% | 91.27% | 91.57%
3051 | 97.87% | 97.27% | 95.5% | 94.53% | 93.73% | 95.23% | 94.83% | 92.37% | 91.9% | 93.4% | 92.13% | 91.6% | 92.63% | 92.57% | 90.87% | 89.8% | 91.27% | 91.57%
3052 | 97.87% | 97.27% | 95.5% | 94.53% | 93.73% | 95.23% | 94.83% | 92.37% | 91.9% | 93.4% | 92.13% | 91.6% | 92.63% | 92.57% | 90.87% | 89.8% | 91.27% | 91.57%
3053 | 97.87% | 97.27% | 95.5% | 94.53% | 93.73% | 95.23% | 94.83% | 92.37% | 91.9% | 93.4% | 92.13% | 91.6% | 92.63% | 92.57% | 90.83% | 89.8% | 91.27% | 91.57%
3054 | 97.87% | 97.27% | 95.5% | 94.53% | 93.73% | 95.23% | 94.83% | 92.37% | 91.9% | 93.4% | 92.13% | 91.6% | 92.63% | 92.57% | 90.83% | 89.77% | 91.27% | 91.57%
3055 | 97.87% | 97.27% | 95.5% | 94.53% | 93.7% | 95.23% | 94.83% | 92.37% | 91.9% | 93.4% | 92.13% | 91.6% | 92.63% | 92.57% | 90.83% | 89.77% | 91.27% | 91.57%
3056 | 97.87% | 97.27% | 95.5% | 94.53% | 93.7% | 95.23% | 94.83% | 92.37% | 91.9% | 93.4% | 92.13% | 91.6% | 92.63% | 92.57% | 90.83% | 89.77% | 91.27% | 91.57%
3057 | 97.87% | 97.27% | 95.5% | 94.53% | 93.7% | 95.23% | 94.83% | 92.33% | 91.9% | 93.4% | 92.13% | 91.6% | 92.63% | 92.57% | 90.83% | 89.77% | 91.27% | 91.57%
3058 | 97.87% | 97.27% | 95.5% | 94.53% | 93.7% | 95.23% | 94.83% | 92.33% | 91.9% | 93.4% | 92.13% | 91.6% | 92.63% | 92.57% | 90.83% | 89.77% | 91.27% | 91.57%
3059 | 97.87% | 97.27% | 95.5% | 94.5% | 93.7% | 95.23% | 94.83% | 92.33% | 91.9% | 93.4% | 92.13% | 91.6% | 92.63% | 92.57% | 90.83% | 89.77% | 91.27% | 91.57%
3060 | 97.83% | 97.27% | 95.5% | 94.5% | 93.7% | 95.23% | 94.83% | 92.33% | 91.9% | 93.4% | 92.13% | 91.6% | 92.63% | 92.57% | 90.83% | 89.77% | 91.27% | 91.57%
3061 | 97.83% | 97.27% | 95.5% | 94.5% | 93.7% | 95.23% | 94.83% | 92.33% | 91.87% | 93.4% | 92.1% | 91.6% | 92.63% | 92.57% | 90.83% | 89.77% | 91.27% | 91.57%
3063 | 97.83% | 97.27% | 95.5% | 94.5% | 93.7% | 95.23% | 94.83% | 92.33% | 91.87% | 93.4% | 92.1% | 91.6% | 92.63% | 92.57% | 90.83% | 89.77% | 91.27% | 91.57%
3063 | 97.83% | 97.27% | 95.5% | 94.5% | 93.7% | 95.23% | 94.83% | 92.33% | 91.87% | 93.4% | 92.1% | 91.6% | 92.63% | 92.57% | 90.83% | 89.77% | 91.27% | 91.57%
3064 | 97.83% | 97.27% | 95.5% | 94.5% | 93.7% | 95.23% | 94.83% | 92.33% | 91.87% | 93.4% | 92.1% | 91.6% | 92.63% | 92.57% | 90.83% | 89.77% | 91.27% | 91.57%
3066 | 97.83% | 97.27% | 95.5% | 94.5% | 93.7% | 95.23% | 94.83% | 92.33% | 91.87% | 93.4% | 92.1% | 91.6% | 92.63% | 92.57% | 90.83% | 89.77% | 91.27% | 91.57%
3067 | 97.83% | 97.27% | 95.5% | 94.5% | 93.7% | 95.23% | 94.83% | 92.33% | 91.87% | 93.4% | 92.1% | 91.6% | 92.63% | 92.57% | 90.83% | 89.77% | 91.27% | 91.53%
3068 | 97.83% | 97.27% | 95.5% | 94.5% | 93.7% | 95.23% | 94.83% | 92.33% | 91.87% | 93.4% | 92.1% | 91.6% | 92.63% | 92.57% | 90.83% | 89.77% | 91.27% | 91.53%
3069 | 97.83% | 97.27% | 95.5% | 94.5% | 93.7% | 95.23% | 94.83% | 92.33% | 91.87% | 93.4% | 92.1% | 91.6% | 92.63% | 92.57% | 90.83% | 89.77% | 91.23% | 91.53%
3070 | 97.83% | 97.27% | 95.5% | 94.5% | 93.7% | 95.23% | 94.83% | 92.33% | 91.87% | 93.4% | 92.1% | 91.6% | 92.63% | 92.57% | 90.83% | 89.77% | 91.23% | 91.53%
3071 | 97.83% | 97.27% | 95.5% | 94.5% | 93.7% | 95.2% | 94.83% | 92.33% | 91.87% | 93.4% | 92.1% | 91.6% | 92.63% | 92.57% | 90.83% | 89.77% | 91.23% | 91.53%
3072 | 97.83% | 97.27% | 95.5% | 94.5% | 93.7% | 95.2% | 94.83% | 92.33% | 91.87% | 93.4% | 92.1% | 91.6% | 92.63% | 92.57% | 90.83% | 89.77% | 91.23% | 91.53%
3073 | 97.83% | 97.27% | 95.5% | 94.5% | 93.7% | 95.2% | 94.83% | 92.33% | 91.87% | 93.4% | 92.1% | 91.57% | 92.6% | 92.57% | 90.83% | 89.77% | 91.23% | 91.53%
3074 | 97.83% | 97.27% | 95.5% | 94.5% | 93.7% | 95.2% | 94.83% | 92.33% | 91.87% | 93.4% | 92.1% | 91.57% | 92.6% | 92.57% | 90.83% | 89.77% | 91.23% | 91.53%
3075 | 97.83% | 97.27% | 95.5% | 94.5% | 93.7% | 95.2% | 94.83% | 92.33% | 91.87% | 93.4% | 92.1% | 91.57% | 92.6% | 92.57% | 90.83% | 89.77% | 91.23% | 91.53%
3076 | 97.83% | 97.27% | 95.5% | 94.5% | 93.7% | 95.2% | 94.83% | 92.33% | 91.87% | 93.4% | 92.1% | 91.57% | 92.6% | 92.57% | 90.83% | 89.77% | 91.23% | 91.53%
3077 | 97.83% | 97.27% | 95.5% | 94.5% | 93.7% | 95.2% | 94.8% | 92.33% | 91.87% | 93.4% | 92.1% | 91.57% | 92.6% | 92.57% | 90.83% | 89.77% | 91.23% | 91.53%
3078 | 97.83% | 97.27% | 95.5% | 94.5% | 93.7% | 95.2% | 94.8% | 92.33% | 91.87% | 93.4% | 92.1% | 91.57% | 92.6% | 92.57% | 90.83% | 89.77% | 91.23% | 91.53%
3079 | 97.83% | 97.27% | 95.5% | 94.5% | 93.7% | 95.2% | 94.8% | 92.33% | 91.87% | 93.4% | 92.1% | 91.57% | 92.6% | 92.57% | 90.83% | 89.77% | 91.23% | 91.53%
3080 | 97.83% | 97.27% | 95.5% | 94.5% | 93.7% | 95.2% | 94.8% | 92.33% | 91.87% | 93.4% | 92.1% | 91.57% | 92.6% | 92.57% | 90.8% | 89.77% | 91.23% | 91.53%
3081 | 97.83% | 97.27% | 95.5% | 94.5% | 93.7% | 95.2% | 94.8% | 92.33% | 91.87% | 93.37% | 92.1% | 91.57% | 92.6% | 92.57% | 90.8% | 89.77% | 91.23% | 91.53%
3082 | 97.83% | 97.27% | 95.5% | 94.5% | 93.7% | 95.2% | 94.8% | 92.33% | 91.87% | 93.37% | 92.1% | 91.57% | 92.6% | 92.57% | 90.8% | 89.73% | 91.23% | 91.53%
3083 | 97.83% | 97.27% | 95.5% | 94.5% | 93.7% | 95.2% | 94.8% | 92.3% | 91.87% | 93.37% | 92.1% | 91.57% | 92.6% | 92.57% | 90.8% | 89.73% | 91.23% | 91.53%
3084 | 97.83% | 97.27% | 95.5% | 94.5% | 93.7% | 95.2% | 94.8% | 92.3% | 91.87% | 93.37% | 92.1% | 91.57% | 92.6% | 92.53% | 90.8% | 89.73% | 91.23% | 91.53%
3085 | 97.83% | 97.27% | 95.5% | 94.5% | 93.7% | 95.2% | 94.8% | 92.3% | 91.87% | 93.37% | 92.1% | 91.57% | 92.6% | 92.53% | 90.8% | 89.73% | 91.23% | 91.53%
3086 | 97.83% | 97.23% | 95.5% | 94.5% | 93.7% | 95.2% | 94.8% | 92.3% | 91.87% | 93.37% | 92.1% | 91.57% | 92.6% | 92.53% | 90.8% | 89.73% | 91.23% | 91.53%
3087 | 97.83% | 97.23% | 95.5% | 94.5% | 93.7% | 95.2% | 94.8% | 92.3% | 91.87% | 93.37% | 92.1% | 91.57% | 92.6% | 92.53% | 90.8% | 89.73% | 91.23% | 91.53%
3088 | 97.83% | 97.23% | 95.47% | 94.5% | 93.7% | 95.2% | 94.8% | 92.3% | 91.87% | 93.37% | 92.1% | 91.57% | 92.6% | 92.53% | 90.8% | 89.73% | 91.23% | 91.53%
3089 | 97.83% | 97.23% | 95.47% | 94.5% | 93.7% | 95.2% | 94.8% | 92.3% | 91.87% | 93.37% | 92.1% | 91.57% | 92.6% | 92.53% | 90.8% | 89.73% | 91.23% | 91.53%
3090 | 97.83% | 97.23% | 95.47% | 94.5% | 93.7% | 95.2% | 94.8% | 92.3% | 91.87% | 93.37% | 92.1% | 91.57% | 92.57% | 92.53% | 90.8% | 89.73% | 91.23% | 91.53%
3091 | 97.83% | 97.23% | 95.47% | 94.5% | 93.7% | 95.2% | 94.8% | 92.3% | 91.83% | 93.37% | 92.1% | 91.57% | 92.57% | 92.53% | 90.8% | 89.73% | 91.23% | 91.53%
3092 | 97.83% | 97.23% | 95.47% | 94.47% | 93.7% | 95.2% | 94.77% | 92.3% | 91.83% | 93.37% | 92.1% | 91.57% | 92.57% | 92.53% | 90.8% | 89.73% | 91.23% | 91.53%
3093 | 97.83% | 97.23% | 95.47% | 94.47% | 93.7% | 95.2% | 94.77% | 92.3% | 91.83% | 93.37% | 92.1% | 91.57% | 92.57% | 92.53% | 90.8% | 89.73% | 91.23% | 91.53%
3094 | 97.83% | 97.23% | 95.47% | 94.47% | 93.7% | 95.2% | 94.77% | 92.3% | 91.83% | 93.37% | 92.1% | 91.57% | 92.57% | 92.53% | 90.8% | 89.7% | 91.2% | 91.53%
3095 | 97.83% | 97.23% | 95.47% | 94.47% | 93.7% | 95.2% | 94.77% | 92.3% | 91.83% | 93.37% | 92.1% | 91.57% | 92.57% | 92.53% | 90.8% | 89.7% | 91.2% | 91.53%
3096 | 97.83% | 97.23% | 95.47% | 94.47% | 93.7% | 95.2% | 94.77% | 92.3% | 91.83% | 93.37% | 92.1% | 91.57% | 92.57% | 92.53% | 90.8% | 89.7% | 91.2% | 91.53%
3097 | 97.83% | 97.23% | 95.47% | 94.47% | 93.7% | 95.2% | 94.77% | 92.3% | 91.83% | 93.37% | 92.1% | 91.57% | 92.57% | 92.53% | 90.8% | 89.7% | 91.2% | 91.53%
3098 | 97.83% | 97.23% | 95.47% | 94.47% | 93.7% | 95.2% | 94.77% | 92.3% | 91.83% | 93.37% | 92.1% | 91.57% | 92.57% | 92.53% | 90.8% | 89.7% | 91.2% | 91.53%
3099 | 97.83% | 97.23% | 95.47% | 94.47% | 93.7% | 95.2% | 94.77% | 92.3% | 91.83% | 93.37% | 92.1% | 91.57% | 92.57% | 92.53% | 90.8% | 89.7% | 91.2% | 91.53%
3100 | 97.83% | 97.23% | 95.47% | 94.47% | 93.67% | 95.2% | 94.77% | 92.3% | 91.83% | 93.37% | 92.1% | 91.57% | 92.57% | 92.53% | 90.8% | 89.7% | 91.2% | 91.53%
3101 | 97.83% | 97.23% | 95.47% | 94.47% | 93.67% | 95.2% | 94.77% | 92.3% | 91.83% | 93.37% | 92.1% | 91.57% | 92.57% | 92.53% | 90.8% | 89.7% | 91.2% | 91.53%
3102 | 97.83% | 97.23% | 95.47% | 94.47% | 93.67% | 95.2% | 94.77% | 92.3% | 91.83% | 93.37% | 92.1% | 91.57% | 92.57% | 92.53% | 90.8% | 89.7% | 91.2% | 91.53%
3103 | 97.83% | 97.23% | 95.47% | 94.47% | 93.67% | 95.2% | 94.77% | 92.3% | 91.83% | 93.37% | 92.1% | 91.57% | 92.57% | 92.53% | 90.8% | 89.7% | 91.2% | 91.53%
3104 | 97.83% | 97.23% | 95.47% | 94.47% | 93.67% | 95.2% | 94.77% | 92.3% | 91.8% | 93.37% | 92.1% | 91.53% | 92.57% | 92.53% | 90.8% | 89.7% | 91.2% | 91.53%
3105 | 97.83% | 97.23% | 95.47% | 94.47% | 93.67% | 95.2% | 94.77% | 92.3% | 91.8% | 93.37% | 92.1% | 91.53% | 92.57% | 92.53% | 90.8% | 89.7% | 91.2% | 91.53%
3106 | 97.83% | 97.23% | 95.47% | 94.47% | 93.67% | 95.2% | 94.77% | 92.3% | 91.8% | 93.37% | 92.1% | 91.53% | 92.57% | 92.53% | 90.8% | 89.7% | 91.2% | 91.53%
3107 | 97.83% | 97.23% | 95.47% | 94.47% | 93.67% | 95.2% | 94.77% | 92.3% | 91.8% | 93.37% | 92.1% | 91.53% | 92.57% | 92.53% | 90.8% | 89.7% | 91.2% | 91.53%
3108 | 97.83% | 97.23% | 95.47% | 94.47% | 93.67% | 95.2% | 94.77% | 92.3% | 91.8% | 93.37% | 92.1% | 91.53% | 92.57% | 92.5% | 90.8% | 89.7% | 91.2% | 91.53%
3109 | 97.83% | 97.23% | 95.47% | 94.47% | 93.67% | 95.2% | 94.77% | 92.3% | 91.8% | 93.37% | 92.1% | 91.53% | 92.57% | 92.5% | 90.8% | 89.7% | 91.2% | 91.53%
3110 | 97.83% | 97.23% | 95.47% | 94.47% | 93.67% | 95.2% | 94.77% | 92.3% | 91.8% | 93.37% | 92.1% | 91.53% | 92.57% | 92.5% | 90.77% | 89.7% | 91.2% | 91.53%
3111 | 97.83% | 97.23% | 95.47% | 94.47% | 93.67% | 95.2% | 94.77% | 92.3% | 91.8% | 93.37% | 92.1% | 91.53% | 92.57% | 92.5% | 90.77% | 89.67% | 91.2% | 91.53%
3112 | 97.83% | 97.23% | 95.47% | 94.47% | 93.67% | 95.2% | 94.77% | 92.3% | 91.8% | 93.37% | 92.1% | 91.53% | 92.57% | 92.5% | 90.77% | 89.67% | 91.2% | 91.53%
3113 | 97.83% | 97.23% | 95.47% | 94.47% | 93.67% | 95.2% | 94.77% | 92.3% | 91.83% | 93.37% | 92.1% | 91.53% | 92.57% | 92.5% | 90.77% | 89.67% | 91.2% | 91.53%
3114 | 97.83% | 97.23% | 95.47% | 94.47% | 93.67% | 95.2% | 94.77% | 92.3% | 91.83% | 93.37% | 92.1% | 91.53% | 92.57% | 92.5% | 90.77% | 89.67% | 91.17% | 91.53%
3115 | 97.83% | 97.23% | 95.47% | 94.47% | 93.67% | 95.2% | 94.77% | 92.3% | 91.83% | 93.33% | 92.1% | 91.53% | 92.57% | 92.5% | 90.77% | 89.67% | 91.17% | 91.53%
3116 | 97.83% | 97.23% | 95.47% | 94.47% | 93.67% | 95.2% | 94.77% | 92.3% | 91.83% | 93.33% | 92.1% | 91.53% | 92.57% | 92.5% | 90.77% | 89.67% | 91.17% | 91.53%
3117 | 97.83% | 97.23% | 95.43% | 94.47% | 93.67% | 95.2% | 94.77% | 92.27% | 91.83% | 93.33% | 92.1% | 91.53% | 92.57% | 92.5% | 90.77% | 89.67% | 91.17% | 91.53%
3118 | 97.83% | 97.23% | 95.43% | 94.47% | 93.63% | 95.2% | 94.77% | 92.27% | 91.83% | 93.33% | 92.1% | 91.53% | 92.57% | 92.5% | 90.77% | 89.67% | 91.17% | 91.53%
3119 | 97.8% | 97.23% | 95.43% | 94.47% | 93.63% | 95.2% | 94.77% | 92.27% | 91.83% | 93.33% | 92.1% | 91.53% | 92.57% | 92.5% | 90.77% | 89.63% | 91.17% | 91.5%
3120 | 97.8% | 97.23% | 95.43% | 94.47% | 93.63% | 95.2% | 94.77% | 92.27% | 91.83% | 93.33% | 92.1% | 91.53% | 92.53% | 92.5% | 90.77% | 89.63% | 91.17% | 91.5%
3121 | 97.8% | 97.23% | 95.43% | 94.47% | 93.63% | 95.2% | 94.77% | 92.27% | 91.8% | 93.33% | 92.1% | 91.53% | 92.53% | 92.5% | 90.77% | 89.63% | 91.17% | 91.5%
3122 | 97.8% | 97.23% | 95.43% | 94.43% | 93.63% | 95.2% | 94.77% | 92.27% | 91.8% | 93.33% | 92.1% | 91.53% | 92.53% | 92.5% | 90.77% | 89.63% | 91.17% | 91.5%
3123 | 97.8% | 97.23% | 95.43% | 94.43% | 93.63% | 95.2% | 94.77% | 92.27% | 91.8% | 93.33% | 92.1% | 91.53% | 92.53% | 92.5% | 90.77% | 89.63% | 91.17% | 91.5%
3124 | 97.8% | 97.23% | 95.43% | 94.43% | 93.63% | 95.2% | 94.77% | 92.27% | 91.8% | 93.33% | 92.1% | 91.53% | 92.53% | 92.5% | 90.77% | 89.63% | 91.17% | 91.5%
3125 | 97.8% | 97.23% | 95.43% | 94.43% | 93.63% | 95.2% | 94.77% | 92.27% | 91.8% | 93.33% | 92.1% | 91.53% | 92.53% | 92.5% | 90.77% | 89.63% | 91.17% | 91.5%
3126 | 97.8% | 97.23% | 95.43% | 94.43% | 93.63% | 95.2% | 94.73% | 92.27% | 91.8% | 93.33% | 92.1% | 91.53% | 92.53% | 92.5% | 90.77% | 89.63% | 91.17% | 91.5%
3127 | 97.8% | 97.23% | 95.43% | 94.43% | 93.63% | 95.2% | 94.73% | 92.27% | 91.8% | 93.33% | 92.1% | 91.53% | 92.53% | 92.5% | 90.77% | 89.6% | 91.17% | 91.5%
3128 | 97.8% | 97.23% | 95.43% | 94.43% | 93.63% | 95.2% | 94.73% | 92.27% | 91.8% | 93.33% | 92.1% | 91.53% | 92.53% | 92.5% | 90.77% | 89.6% | 91.17% | 91.5%
3129 | 97.8% | 97.23% | 95.43% | 94.43% | 93.63% | 95.2% | 94.73% | 92.27% | 91.8% | 93.33% | 92.1% | 91.53% | 92.53% | 92.5% | 90.77% | 89.6% | 91.17% | 91.5%
3130 | 97.8% | 97.23% | 95.43% | 94.43% | 93.63% | 95.2% | 94.73% | 92.27% | 91.8% | 93.33% | 92.07% | 91.53% | 92.53% | 92.5% | 90.77% | 89.6% | 91.17% | 91.5%
3131 | 97.8% | 97.23% | 95.43% | 94.43% | 93.63% | 95.2% | 94.73% | 92.27% | 91.8% | 93.33% | 92.07% | 91.53% | 92.53% | 92.5% | 90.77% | 89.6% | 91.17% | 91.5%
3132 | 97.8% | 97.23% | 95.43% | 94.43% | 93.63% | 95.2% | 94.73% | 92.27% | 91.8% | 93.33% | 92.07% | 91.53% | 92.53% | 92.5% | 90.77% | 89.6% | 91.17% | 91.5%
3134 | 97.8% | 97.23% | 95.43% | 94.43% | 93.63% | 95.2% | 94.73% | 92.27% | 91.8% | 93.33% | 92.07% | 91.53% | 92.53% | 92.5% | 90.77% | 89.6% | 91.17% | 91.5%
3135 | 97.8% | 97.23% | 95.43% | 94.43% | 93.63% | 95.2% | 94.73% | 92.27% | 91.8% | 93.33% | 92.07% | 91.53% | 92.53% | 92.5% | 90.77% | 89.6% | 91.17% | 91.5%
3136 | 97.8% | 97.23% | 95.43% | 94.43% | 93.63% | 95.2% | 94.73% | 92.27% | 91.8% | 93.3% | 92.07% | 91.53% | 92.53% | 92.5% | 90.77% | 89.6% | 91.17% | 91.5%
3137 | 97.8% | 97.23% | 95.43% | 94.43% | 93.63% | 95.2% | 94.73% | 92.27% | 91.8% | 93.3% | 92.07% | 91.53% | 92.53% | 92.5% | 90.77% | 89.6% | 91.17% | 91.5%
3138 | 97.8% | 97.23% | 95.4% | 94.43% | 93.63% | 95.2% | 94.73% | 92.27% | 91.8% | 93.3% | 92.07% | 91.53% | 92.53% | 92.5% | 90.77% | 89.6% | 91.17% | 91.5%
3139 | 97.8% | 97.23% | 95.4% | 94.43% | 93.63% | 95.2% | 94.73% | 92.27% | 91.8% | 93.3% | 92.07% | 91.53% | 92.5% | 92.5% | 90.77% | 89.6% | 91.17% | 91.5%
3140 | 97.8% | 97.23% | 95.4% | 94.43% | 93.63% | 95.2% | 94.73% | 92.27% | 91.8% | 93.3% | 92.07% | 91.53% | 92.5% | 92.5% | 90.77% | 89.6% | 91.17% | 91.5%
3141 | 97.8% | 97.23% | 95.4% | 94.43% | 93.63% | 95.2% | 94.73% | 92.27% | 91.8% | 93.3% | 92.07% | 91.53% | 92.5% | 92.5% | 90.77% | 89.6% | 91.17% | 91.5%
3142 | 97.8% | 97.23% | 95.4% | 94.43% | 93.63% | 95.2% | 94.73% | 92.27% | 91.8% | 93.3% | 92.07% | 91.53% | 92.5% | 92.5% | 90.77% | 89.6% | 91.17% | 91.5%
3143 | 97.8% | 97.23% | 95.4% | 94.43% | 93.63% | 95.2% | 94.73% | 92.27% | 91.8% | 93.3% | 92.07% | 91.53% | 92.5% | 92.5% | 90.77% | 89.57% | 91.17% | 91.5%
3144 | 97.8% | 97.23% | 95.4% | 94.43% | 93.63% | 95.2% | 94.73% | 92.27% | 91.8% | 93.3% | 92.07% | 91.53% | 92.5% | 92.5% | 90.77% | 89.57% | 91.17% | 91.5%
3145 | 97.8% | 97.23% | 95.4% | 94.43% | 93.63% | 95.2% | 94.73% | 92.27% | 91.8% | 93.3% | 92.07% | 91.53% | 92.5% | 92.5% | 90.77% | 89.57% | 91.17% | 91.5%
3146 | 97.8% | 97.23% | 95.4% | 94.43% | 93.63% | 95.2% | 94.73% | 92.27% | 91.8% | 93.3% | 92.07% | 91.53% | 92.5% | 92.5% | 90.73% | 89.57% | 91.17% | 91.5%
3147 | 97.8% | 97.23% | 95.4% | 94.43% | 93.63% | 95.2% | 94.73% | 92.27% | 91.8% | 93.3% | 92.07% | 91.53% | 92.5% | 92.47% | 90.73% | 89.57% | 91.17% | 91.5%
3148 | 97.8% | 97.23% | 95.4% | 94.43% | 93.63% | 95.2% | 94.73% | 92.27% | 91.77% | 93.3% | 92.07% | 91.53% | 92.5% | 92.47% | 90.73% | 89.57% | 91.17% | 91.5%
3149 | 97.8% | 97.23% | 95.4% | 94.43% | 93.63% | 95.2% | 94.7% | 92.27% | 91.77% | 93.3% | 92.07% | 91.53% | 92.5% | 92.47% | 90.73% | 89.57% | 91.17% | 91.5%
3150 | 97.8% | 97.23% | 95.4% | 94.43% | 93.63% | 95.2% | 94.7% | 92.27% | 91.77% | 93.3% | 92.07% | 91.5% | 92.5% | 92.47% | 90.73% | 89.57% | 91.17% | 91.5%
3151 | 97.8% | 97.23% | 95.4% | 94.43% | 93.63% | 95.2% | 94.7% | 92.27% | 91.77% | 93.3% | 92.07% | 91.5% | 92.5% | 92.47% | 90.73% | 89.57% | 91.17% | 91.5%
3152 | 97.8% | 97.23% | 95.4% | 94.43% | 93.63% | 95.2% | 94.7% | 92.27% | 91.77% | 93.3% | 92.07% | 91.5% | 92.5% | 92.47% | 90.73% | 89.57% | 91.17% | 91.47%
3153 | 97.8% | 97.23% | 95.4% | 94.43% | 93.63% | 95.2% | 94.7% | 92.27% | 91.77% | 93.3% | 92.07% | 91.5% | 92.5% | 92.47% | 90.73% | 89.57% | 91.13% | 91.47%
3154 | 97.8% | 97.23% | 95.4% | 94.43% | 93.63% | 95.2% | 94.7% | 92.27% | 91.77% | 93.3% | 92.07% | 91.5% | 92.5% | 92.47% | 90.73% | 89.53% | 91.13% | 91.47%
3155 | 97.8% | 97.23% | 95.4% | 94.43% | 93.63% | 95.17% | 94.7% | 92.27% | 91.77% | 93.3% | 92.07% | 91.5% | 92.5% | 92.47% | 90.73% | 89.53% | 91.13% | 91.47%
3156 | 97.77% | 97.23% | 95.4% | 94.43% | 93.63% | 95.17% | 94.7% | 92.27% | 91.77% | 93.3% | 92.07% | 91.5% | 92.5% | 92.47% | 90.73% | 89.53% | 91.13% | 91.47%
3157 | 97.77% | 97.23% | 95.4% | 94.43% | 93.63% | 95.17% | 94.7% | 92.27% | 91.77% | 93.3% | 92.07% | 91.5% | 92.5% | 92.47% | 90.73% | 89.53% | 91.13% | 91.47%
3158 | 97.77% | 97.23% | 95.4% | 94.43% | 93.63% | 95.17% | 94.7% | 92.27% | 91.77% | 93.3% | 92.07% | 91.5% | 92.5% | 92.47% | 90.73% | 89.53% | 91.13% | 91.47%
3159 | 97.77% | 97.23% | 95.4% | 94.43% | 93.63% | 95.17% | 94.7% | 92.27% | 91.77% | 93.3% | 92.03% | 91.5% | 92.5% | 92.47% | 90.73% | 89.53% | 91.13% | 91.47%
3160 | 97.77% | 97.23% | 95.4% | 94.43% | 93.63% | 95.17% | 94.7% | 92.27% | 91.77% | 93.3% | 92.03% | 91.5% | 92.5% | 92.47% | 90.73% | 89.53% | 91.13% | 91.47%
3161 | 97.77% | 97.23% | 95.4% | 94.43% | 93.63% | 95.17% | 94.67% | 92.27% | 91.77% | 93.3% | 92.03% | 91.5% | 92.5% | 92.47% | 90.73% | 89.53% | 91.13% | 91.47%
3162 | 97.77% | 97.23% | 95.4% | 94.43% | 93.63% | 95.17% | 94.67% | 92.27% | 91.77% | 93.3% | 92.03% | 91.5% | 92.5% | 92.47% | 90.73% | 89.53% | 91.13% | 91.47%
3163 | 97.77% | 97.23% | 95.4% | 94.43% | 93.63% | 95.17% | 94.67% | 92.27% | 91.77% | 93.3% | 92.03% | 91.5% | 92.47% | 92.47% | 90.73% | 89.53% | 91.13% | 91.47%
3164 | 97.77% | 97.23% | 95.4% | 94.43% | 93.63% | 95.17% | 94.67% | 92.27% | 91.77% | 93.3% | 92.03% | 91.5% | 92.47% | 92.47% | 90.73% | 89.53% | 91.13% | 91.47%
3165 | 97.77% | 97.23% | 95.4% | 94.43% | 93.63% | 95.17% | 94.67% | 92.27% | 91.77% | 93.3% | 92.03% | 91.5% | 92.47% | 92.47% | 90.73% | 89.53% | 91.13% | 91.43%
3166 | 97.77% | 97.23% | 95.4% | 94.43% | 93.63% | 95.17% | 94.67% | 92.27% | 91.77% | 93.3% | 92.03% | 91.5% | 92.47% | 92.47% | 90.73% | 89.53% | 91.13% | 91.43%
3167 | 97.77% | 97.23% | 95.4% | 94.43% | 93.63% | 95.17% | 94.67% | 92.27% | 91.77% | 93.3% | 92.03% | 91.5% | 92.47% | 92.43% | 90.73% | 89.53% | 91.1% | 91.43%
3168 | 97.77% | 97.23% | 95.4% | 94.43% | 93.63% | 95.17% | 94.67% | 92.27% | 91.77% | 93.3% | 92.03% | 91.5% | 92.47% | 92.43% | 90.73% | 89.53% | 91.1% | 91.43%
3169 | 97.77% | 97.23% | 95.4% | 94.43% | 93.63% | 95.17% | 94.67% | 92.27% | 91.77% | 93.3% | 92.03% | 91.5% | 92.47% | 92.43% | 90.73% | 89.5% | 91.1% | 91.43%
3170 | 97.77% | 97.23% | 95.4% | 94.43% | 93.63% | 95.17% | 94.67% | 92.27% | 91.77% | 93.3% | 92.03% | 91.5% | 92.47% | 92.43% | 90.73% | 89.5% | 91.1% | 91.43%
3171 | 97.77% | 97.23% | 95.4% | 94.43% | 93.63% | 95.17% | 94.67% | 92.27% | 91.77% | 93.3% | 92.03% | 91.5% | 92.47% | 92.43% | 90.73% | 89.5% | 91.1% | 91.43%
3172 | 97.77% | 97.23% | 95.4% | 94.43% | 93.63% | 95.17% | 94.67% | 92.27% | 91.77% | 93.3% | 92.03% | 91.5% | 92.47% | 92.43% | 90.73% | 89.5% | 91.1% | 91.43%
3173 | 97.77% | 97.23% | 95.4% | 94.43% | 93.63% | 95.17% | 94.67% | 92.27% | 91.77% | 93.3% | 92.03% | 91.5% | 92.47% | 92.43% | 90.73% | 89.5% | 91.1% | 91.43%
3174 | 97.77% | 97.23% | 95.4% | 94.43% | 93.63% | 95.17% | 94.67% | 92.27% | 91.77% | 93.3% | 92.03% | 91.5% | 92.47% | 92.43% | 90.73% | 89.5% | 91.1% | 91.43%
3175 | 97.77% | 97.23% | 95.4% | 94.43% | 93.63% | 95.17% | 94.67% | 92.27% | 91.77% | 93.3% | 92.03% | 91.47% | 92.47% | 92.43% | 90.7% | 89.5% | 91.1% | 91.43%
3176 | 97.77% | 97.23% | 95.4% | 94.43% | 93.63% | 95.17% | 94.67% | 92.27% | 91.77% | 93.3% | 92.03% | 91.47% | 92.47% | 92.43% | 90.7% | 89.5% | 91.1% | 91.43%
3177 | 97.77% | 97.23% | 95.4% | 94.43% | 93.63% | 95.17% | 94.67% | 92.27% | 91.77% | 93.3% | 92.03% | 91.47% | 92.47% | 92.43% | 90.7% | 89.5% | 91.1% | 91.43%
3178 | 97.77% | 97.23% | 95.4% | 94.43% | 93.63% | 95.13% | 94.67% | 92.27% | 91.77% | 93.3% | 92.03% | 91.47% | 92.47% | 92.43% | 90.7% | 89.5% | 91.1% | 91.43%
3179 | 97.77% | 97.2% | 95.4% | 94.43% | 93.63% | 95.13% | 94.67% | 92.27% | 91.77% | 93.27% | 92.03% | 91.47% | 92.47% | 92.43% | 90.7% | 89.5% | 91.1% | 91.43%
3180 | 97.77% | 97.2% | 95.4% | 94.43% | 93.63% | 95.13% | 94.67% | 92.27% | 91.77% | 93.27% | 92.03% | 91.47% | 92.47% | 92.43% | 90.7% | 89.5% | 91.1% | 91.43%
3181 | 97.77% | 97.2% | 95.4% | 94.43% | 93.63% | 95.13% | 94.67% | 92.27% | 91.77% | 93.27% | 92.03% | 91.47% | 92.47% | 92.43% | 90.7% | 89.5% | 91.1% | 91.4%
3182 | 97.77% | 97.2% | 95.4% | 94.43% | 93.63% | 95.13% | 94.67% | 92.27% | 91.77% | 93.27% | 92.03% | 91.47% | 92.47% | 92.43% | 90.7% | 89.5% | 91.1% | 91.4%
3183 | 97.77% | 97.2% | 95.4% | 94.43% | 93.63% | 95.13% | 94.67% | 92.27% | 91.77% | 93.27% | 92% | 91.47% | 92.47% | 92.43% | 90.7% | 89.5% | 91.1% | 91.4%
3184 | 97.77% | 97.2% | 95.4% | 94.43% | 93.6% | 95.13% | 94.67% | 92.27% | 91.77% | 93.27% | 92% | 91.47% | 92.47% | 92.43% | 90.7% | 89.5% | 91.1% | 91.4%
3185 | 97.77% | 97.2% | 95.4% | 94.43% | 93.6% | 95.13% | 94.67% | 92.27% | 91.77% | 93.27% | 92% | 91.47% | 92.47% | 92.43% | 90.7% | 89.47% | 91.1% | 91.4%
3186 | 97.77% | 97.2% | 95.4% | 94.43% | 93.6% | 95.13% | 94.67% | 92.27% | 91.77% | 93.27% | 92% | 91.47% | 92.47% | 92.43% | 90.7% | 89.47% | 91.1% | 91.4%
3187 | 97.77% | 97.2% | 95.4% | 94.43% | 93.6% | 95.13% | 94.67% | 92.27% | 91.77% | 93.27% | 92% | 91.47% | 92.47% | 92.43% | 90.7% | 89.47% | 91.1% | 91.4%
3188 | 97.77% | 97.2% | 95.4% | 94.43% | 93.6% | 95.13% | 94.67% | 92.27% | 91.77% | 93.27% | 92% | 91.47% | 92.47% | 92.43% | 90.7% | 89.47% | 91.1% | 91.4%
3189 | 97.77% | 97.2% | 95.4% | 94.43% | 93.6% | 95.13% | 94.67% | 92.27% | 91.77% | 93.27% | 92% | 91.47% | 92.47% | 92.43% | 90.7% | 89.47% | 91.1% | 91.4%
3190 | 97.77% | 97.2% | 95.4% | 94.43% | 93.6% | 95.13% | 94.67% | 92.27% | 91.77% | 93.27% | 92% | 91.47% | 92.47% | 92.43% | 90.7% | 89.47% | 91.1% | 91.4%
3191 | 97.77% | 97.2% | 95.4% | 94.43% | 93.6% | 95.13% | 94.67% | 92.27% | 91.77% | 93.27% | 92% | 91.47% | 92.47% | 92.4% | 90.7% | 89.47% | 91.1% | 91.4%
3192 | 97.77% | 97.2% | 95.4% | 94.43% | 93.6% | 95.13% | 94.67% | 92.27% | 91.77% | 93.27% | 92% | 91.47% | 92.47% | 92.4% | 90.7% | 89.47% | 91.1% | 91.4%
3193 | 97.77% | 97.2% | 95.4% | 94.43% | 93.6% | 95.13% | 94.67% | 92.27% | 91.77% | 93.27% | 92% | 91.47% | 92.47% | 92.4% | 90.7% | 89.47% | 91.07% | 91.37%
3194 | 97.77% | 97.2% | 95.4% | 94.4% | 93.6% | 95.13% | 94.67% | 92.27% | 91.77% | 93.27% | 92% | 91.47% | 92.47% | 92.4% | 90.7% | 89.47% | 91.07% | 91.37%
3195 | 97.77% | 97.2% | 95.4% | 94.4% | 93.6% | 95.13% | 94.67% | 92.27% | 91.77% | 93.27% | 92% | 91.47% | 92.47% | 92.4% | 90.7% | 89.47% | 91.07% | 91.37%
3196 | 97.77% | 97.2% | 95.4% | 94.4% | 93.6% | 95.13% | 94.67% | 92.27% | 91.77% | 93.27% | 92% | 91.47% | 92.47% | 92.4% | 90.7% | 89.47% | 91.07% | 91.37%
3197 | 97.77% | 97.2% | 95.4% | 94.4% | 93.6% | 95.13% | 94.67% | 92.27% | 91.77% | 93.27% | 92% | 91.47% | 92.47% | 92.4% | 90.7% | 89.47% | 91.07% | 91.37%
3198 | 97.77% | 97.2% | 95.4% | 94.4% | 93.6% | 95.13% | 94.67% | 92.27% | 91.77% | 93.27% | 92% | 91.47% | 92.47% | 92.4% | 90.7% | 89.47% | 91.07% | 91.37%
3200 | 97.77% | 97.2% | 95.4% | 94.4% | 93.6% | 95.13% | 94.67% | 92.23% | 91.77% | 93.27% | 92% | 91.47% | 92.47% | 92.4% | 90.7% | 89.47% | 91.07% | 91.37%
3201 | 97.77% | 97.2% | 95.4% | 94.4% | 93.6% | 95.13% | 94.67% | 92.23% | 91.77% | 93.27% | 92% | 91.47% | 92.47% | 92.4% | 90.7% | 89.47% | 91.07% | 91.37%
3202 | 97.77% | 97.2% | 95.4% | 94.4% | 93.6% | 95.13% | 94.67% | 92.23% | 91.77% | 93.27% | 92% | 91.47% | 92.47% | 92.4% | 90.7% | 89.47% | 91.07% | 91.37%
3203 | 97.77% | 97.2% | 95.4% | 94.4% | 93.6% | 95.13% | 94.67% | 92.23% | 91.77% | 93.27% | 92% | 91.47% | 92.47% | 92.4% | 90.67% | 89.47% | 91.07% | 91.37%
3204 | 97.77% | 97.2% | 95.4% | 94.4% | 93.6% | 95.13% | 94.67% | 92.23% | 91.77% | 93.27% | 92% | 91.47% | 92.47% | 92.4% | 90.67% | 89.47% | 91.07% | 91.37%
3205 | 97.73% | 97.2% | 95.4% | 94.4% | 93.6% | 95.13% | 94.67% | 92.23% | 91.77% | 93.27% | 92% | 91.47% | 92.47% | 92.4% | 90.67% | 89.47% | 91.07% | 91.37%
3206 | 97.73% | 97.2% | 95.4% | 94.4% | 93.6% | 95.13% | 94.67% | 92.23% | 91.77% | 93.27% | 92% | 91.47% | 92.47% | 92.4% | 90.67% | 89.47% | 91.07% | 91.37%
3207 | 97.73% | 97.2% | 95.4% | 94.4% | 93.6% | 95.13% | 94.67% | 92.23% | 91.77% | 93.27% | 92% | 91.47% | 92.47% | 92.4% | 90.67% | 89.43% | 91.07% | 91.37%
3208 | 97.73% | 97.2% | 95.4% | 94.4% | 93.6% | 95.13% | 94.67% | 92.23% | 91.77% | 93.27% | 92% | 91.47% | 92.47% | 92.4% | 90.67% | 89.43% | 91.07% | 91.37%
3209 | 97.73% | 97.2% | 95.4% | 94.4% | 93.6% | 95.13% | 94.63% | 92.23% | 91.77% | 93.27% | 92% | 91.47% | 92.47% | 92.4% | 90.67% | 89.43% | 91.07% | 91.37%
3210 | 97.73% | 97.2% | 95.4% | 94.4% | 93.6% | 95.13% | 94.63% | 92.23% | 91.77% | 93.23% | 92% | 91.47% | 92.47% | 92.4% | 90.67% | 89.43% | 91.07% | 91.37%
3211 | 97.73% | 97.2% | 95.4% | 94.4% | 93.6% | 95.13% | 94.63% | 92.23% | 91.77% | 93.23% | 92% | 91.47% | 92.47% | 92.4% | 90.67% | 89.43% | 91.07% | 91.37%
3212 | 97.73% | 97.2% | 95.4% | 94.4% | 93.6% | 95.13% | 94.63% | 92.23% | 91.77% | 93.23% | 92% | 91.47% | 92.47% | 92.4% | 90.67% | 89.43% | 91.07% | 91.33%
3213 | 97.73% | 97.2% | 95.4% | 94.4% | 93.6% | 95.13% | 94.63% | 92.23% | 91.73% | 93.23% | 92% | 91.47% | 92.47% | 92.4% | 90.67% | 89.43% | 91.07% | 91.33%
3214 | 97.73% | 97.2% | 95.4% | 94.4% | 93.6% | 95.13% | 94.63% | 92.23% | 91.73% | 93.23% | 92% | 91.47% | 92.47% | 92.4% | 90.67% | 89.43% | 91.07% | 91.33%
3215 | 97.73% | 97.2% | 95.4% | 94.4% | 93.6% | 95.13% | 94.63% | 92.23% | 91.73% | 93.23% | 92% | 91.47% | 92.47% | 92.4% | 90.67% | 89.43% | 91.07% | 91.33%
3216 | 97.73% | 97.2% | 95.4% | 94.4% | 93.6% | 95.13% | 94.63% | 92.23% | 91.73% | 93.23% | 92% | 91.47% | 92.47% | 92.4% | 90.67% | 89.43% | 91.07% | 91.33%
3217 | 97.73% | 97.2% | 95.4% | 94.4% | 93.6% | 95.13% | 94.63% | 92.23% | 91.73% | 93.23% | 92% | 91.47% | 92.47% | 92.4% | 90.67% | 89.43% | 91.07% | 91.33%
3218 | 97.73% | 97.2% | 95.4% | 94.4% | 93.6% | 95.13% | 94.63% | 92.23% | 91.73% | 93.23% | 92% | 91.47% | 92.47% | 92.4% | 90.67% | 89.43% | 91.07% | 91.33%
3219 | 97.73% | 97.2% | 95.4% | 94.4% | 93.6% | 95.13% | 94.63% | 92.23% | 91.73% | 93.23% | 92% | 91.47% | 92.43% | 92.4% | 90.67% | 89.43% | 91.07% | 91.33%
3220 | 97.73% | 97.2% | 95.4% | 94.4% | 93.6% | 95.13% | 94.63% | 92.23% | 91.73% | 93.23% | 92% | 91.47% | 92.43% | 92.4% | 90.67% | 89.43% | 91.07% | 91.33%
3221 | 97.73% | 97.2% | 95.4% | 94.4% | 93.6% | 95.13% | 94.63% | 92.23% | 91.73% | 93.23% | 91.97% | 91.47% | 92.43% | 92.4% | 90.67% | 89.43% | 91.07% | 91.33%
3222 | 97.73% | 97.2% | 95.4% | 94.4% | 93.6% | 95.13% | 94.63% | 92.23% | 91.73% | 93.23% | 91.97% | 91.47% | 92.43% | 92.4% | 90.67% | 89.43% | 91.07% | 91.33%
3223 | 97.73% | 97.2% | 95.4% | 94.4% | 93.6% | 95.13% | 94.63% | 92.23% | 91.73% | 93.23% | 91.97% | 91.47% | 92.43% | 92.4% | 90.67% | 89.4% | 91.07% | 91.33%
3224 | 97.73% | 97.2% | 95.4% | 94.4% | 93.6% | 95.13% | 94.63% | 92.23% | 91.73% | 93.23% | 91.97% | 91.47% | 92.43% | 92.4% | 90.67% | 89.4% | 91.03% | 91.33%
3225 | 97.73% | 97.2% | 95.4% | 94.4% | 93.6% | 95.13% | 94.63% | 92.23% | 91.73% | 93.23% | 91.97% | 91.47% | 92.43% | 92.4% | 90.67% | 89.4% | 91.03% | 91.33%
3226 | 97.73% | 97.2% | 95.4% | 94.4% | 93.6% | 95.13% | 94.63% | 92.23% | 91.73% | 93.23% | 91.97% | 91.47% | 92.43% | 92.4% | 90.67% | 89.4% | 91.03% | 91.33%
3227 | 97.73% | 97.2% | 95.4% | 94.4% | 93.6% | 95.13% | 94.63% | 92.23% | 91.73% | 93.23% | 91.97% | 91.47% | 92.43% | 92.4% | 90.67% | 89.4% | 91.03% | 91.33%
3228 | 97.73% | 97.2% | 95.4% | 94.4% | 93.6% | 95.13% | 94.63% | 92.23% | 91.73% | 93.23% | 91.97% | 91.43% | 92.43% | 92.4% | 90.67% | 89.4% | 91.03% | 91.33%
3229 | 97.73% | 97.2% | 95.4% | 94.4% | 93.6% | 95.13% | 94.63% | 92.23% | 91.73% | 93.23% | 91.97% | 91.43% | 92.43% | 92.4% | 90.67% | 89.4% | 91.03% | 91.33%
3230 | 97.73% | 97.2% | 95.4% | 94.4% | 93.6% | 95.13% | 94.63% | 92.23% | 91.73% | 93.23% | 91.97% | 91.43% | 92.43% | 92.4% | 90.67% | 89.4% | 91.03% | 91.3%
3231 | 97.73% | 97.2% | 95.4% | 94.4% | 93.6% | 95.13% | 94.63% | 92.23% | 91.73% | 93.23% | 91.97% | 91.43% | 92.43% | 92.4% | 90.67% | 89.4% | 91.03% | 91.3%
3232 | 97.7% | 97.2% | 95.4% | 94.4% | 93.6% | 95.13% | 94.63% | 92.23% | 91.73% | 93.23% | 91.97% | 91.43% | 92.43% | 92.37% | 90.67% | 89.4% | 91.03% | 91.3%
3233 | 97.7% | 97.2% | 95.4% | 94.4% | 93.6% | 95.13% | 94.63% | 92.23% | 91.73% | 93.23% | 91.97% | 91.43% | 92.43% | 92.37% | 90.67% | 89.4% | 91.03% | 91.3%
3234 | 97.7% | 97.2% | 95.4% | 94.4% | 93.6% | 95.13% | 94.63% | 92.23% | 91.73% | 93.23% | 91.97% | 91.43% | 92.43% | 92.37% | 90.67% | 89.4% | 91.03% | 91.3%
3235 | 97.7% | 97.2% | 95.4% | 94.4% | 93.6% | 95.13% | 94.63% | 92.23% | 91.73% | 93.23% | 91.97% | 91.43% | 92.43% | 92.37% | 90.67% | 89.4% | 91.03% | 91.3%
3236 | 97.7% | 97.2% | 95.4% | 94.4% | 93.6% | 95.13% | 94.63% | 92.23% | 91.73% | 93.23% | 91.97% | 91.43% | 92.43% | 92.37% | 90.67% | 89.4% | 91.03% | 91.3%
3237 | 97.7% | 97.2% | 95.4% | 94.4% | 93.6% | 95.13% | 94.6% | 92.23% | 91.73% | 93.23% | 91.97% | 91.43% | 92.43% | 92.37% | 90.67% | 89.4% | 91.03% | 91.3%
3238 | 97.7% | 97.2% | 95.4% | 94.4% | 93.6% | 95.13% | 94.6% | 92.23% | 91.73% | 93.23% | 91.97% | 91.43% | 92.43% | 92.37% | 90.67% | 89.4% | 91.03% | 91.3%
3239 | 97.7% | 97.2% | 95.4% | 94.4% | 93.6% | 95.13% | 94.6% | 92.23% | 91.73% | 93.23% | 91.97% | 91.43% | 92.43% | 92.37% | 90.67% | 89.4% | 91.03% | 91.3%
3240 | 97.7% | 97.2% | 95.4% | 94.4% | 93.6% | 95.13% | 94.6% | 92.23% | 91.73% | 93.2% | 91.97% | 91.43% | 92.43% | 92.37% | 90.67% | 89.4% | 91.03% | 91.3%
3241 | 97.7% | 97.2% | 95.4% | 94.4% | 93.6% | 95.13% | 94.6% | 92.23% | 91.73% | 93.2% | 91.97% | 91.43% | 92.43% | 92.37% | 90.67% | 89.37% | 91% | 91.3%
3242 | 97.7% | 97.2% | 95.4% | 94.4% | 93.6% | 95.13% | 94.6% | 92.23% | 91.73% | 93.2% | 91.97% | 91.43% | 92.43% | 92.37% | 90.67% | 89.37% | 91% | 91.3%
3243 | 97.7% | 97.2% | 95.4% | 94.4% | 93.6% | 95.13% | 94.6% | 92.23% | 91.73% | 93.2% | 91.97% | 91.43% | 92.43% | 92.37% | 90.67% | 89.37% | 91% | 91.3%
3244 | 97.7% | 97.2% | 95.4% | 94.4% | 93.57% | 95.1% | 94.6% | 92.23% | 91.73% | 93.2% | 91.97% | 91.43% | 92.43% | 92.37% | 90.67% | 89.37% | 91% | 91.3%
3245 | 97.7% | 97.2% | 95.4% | 94.4% | 93.57% | 95.1% | 94.6% | 92.23% | 91.73% | 93.2% | 91.97% | 91.43% | 92.43% | 92.37% | 90.67% | 89.37% | 91% | 91.3%
3246 | 97.7% | 97.2% | 95.4% | 94.4% | 93.57% | 95.1% | 94.6% | 92.23% | 91.73% | 93.2% | 91.97% | 91.43% | 92.43% | 92.37% | 90.67% | 89.37% | 91% | 91.3%
3247 | 97.7% | 97.2% | 95.4% | 94.4% | 93.57% | 95.1% | 94.6% | 92.23% | 91.73% | 93.2% | 91.97% | 91.43% | 92.43% | 92.37% | 90.67% | 89.37% | 91% | 91.3%
3248 | 97.7% | 97.2% | 95.4% | 94.4% | 93.57% | 95.1% | 94.6% | 92.23% | 91.73% | 93.2% | 91.97% | 91.43% | 92.4% | 92.37% | 90.67% | 89.37% | 91% | 91.3%
3249 | 97.7% | 97.2% | 95.4% | 94.4% | 93.57% | 95.1% | 94.6% | 92.23% | 91.73% | 93.2% | 91.97% | 91.43% | 92.4% | 92.37% | 90.63% | 89.37% | 91% | 91.3%
3250 | 97.7% | 97.2% | 95.4% | 94.4% | 93.57% | 95.1% | 94.6% | 92.2% | 91.73% | 93.2% | 91.97% | 91.43% | 92.4% | 92.37% | 90.63% | 89.37% | 91% | 91.3%
3251 | 97.7% | 97.2% | 95.4% | 94.4% | 93.57% | 95.1% | 94.6% | 92.2% | 91.73% | 93.2% | 91.97% | 91.43% | 92.4% | 92.37% | 90.63% | 89.37% | 91% | 91.3%
3252 | 97.7% | 97.2% | 95.4% | 94.4% | 93.57% | 95.1% | 94.6% | 92.2% | 91.73% | 93.2% | 91.97% | 91.43% | 92.4% | 92.37% | 90.63% | 89.37% | 91% | 91.3%
3253 | 97.7% | 97.2% | 95.4% | 94.4% | 93.57% | 95.1% | 94.6% | 92.2% | 91.73% | 93.2% | 91.93% | 91.43% | 92.4% | 92.37% | 90.63% | 89.37% | 91% | 91.3%
3254 | 97.7% | 97.2% | 95.4% | 94.4% | 93.57% | 95.1% | 94.6% | 92.2% | 91.73% | 93.2% | 91.93% | 91.43% | 92.4% | 92.37% | 90.63% | 89.33% | 91% | 91.3%
3255 | 97.7% | 97.2% | 95.4% | 94.4% | 93.57% | 95.1% | 94.6% | 92.2% | 91.73% | 93.2% | 91.93% | 91.43% | 92.4% | 92.33% | 90.63% | 89.33% | 91% | 91.27%
3256 | 97.7% | 97.2% | 95.4% | 94.4% | 93.57% | 95.1% | 94.6% | 92.2% | 91.73% | 93.2% | 91.93% | 91.43% | 92.4% | 92.33% | 90.63% | 89.33% | 91% | 91.27%
3257 | 97.7% | 97.2% | 95.4% | 94.4% | 93.57% | 95.1% | 94.6% | 92.2% | 91.73% | 93.2% | 91.93% | 91.43% | 92.4% | 92.33% | 90.63% | 89.33% | 91% | 91.27%
3258 | 97.7% | 97.2% | 95.4% | 94.4% | 93.57% | 95.1% | 94.6% | 92.2% | 91.73% | 93.2% | 91.93% | 91.43% | 92.4% | 92.33% | 90.63% | 89.33% | 91% | 91.27%
3259 | 97.7% | 97.2% | 95.4% | 94.4% | 93.57% | 95.1% | 94.6% | 92.2% | 91.73% | 93.2% | 91.93% | 91.4% | 92.4% | 92.33% | 90.63% | 89.33% | 91% | 91.27%
3260 | 97.7% | 97.2% | 95.4% | 94.4% | 93.57% | 95.1% | 94.6% | 92.2% | 91.73% | 93.2% | 91.93% | 91.4% | 92.4% | 92.33% | 90.63% | 89.33% | 91% | 91.27%
3261 | 97.7% | 97.2% | 95.4% | 94.37% | 93.57% | 95.1% | 94.6% | 92.2% | 91.73% | 93.2% | 91.93% | 91.4% | 92.4% | 92.33% | 90.63% | 89.33% | 90.97% | 91.27%
3262 | 97.7% | 97.2% | 95.4% | 94.37% | 93.57% | 95.1% | 94.6% | 92.2% | 91.73% | 93.2% | 91.93% | 91.4% | 92.4% | 92.33% | 90.63% | 89.33% | 90.97% | 91.27%
3263 | 97.7% | 97.2% | 95.4% | 94.37% | 93.57% | 95.1% | 94.6% | 92.2% | 91.73% | 93.2% | 91.93% | 91.4% | 92.4% | 92.33% | 90.63% | 89.33% | 90.97% | 91.27%
3264 | 97.7% | 97.2% | 95.4% | 94.37% | 93.57% | 95.1% | 94.57% | 92.2% | 91.73% | 93.2% | 91.93% | 91.4% | 92.4% | 92.33% | 90.63% | 89.33% | 90.97% | 91.27%
3265 | 97.67% | 97.2% | 95.4% | 94.37% | 93.57% | 95.1% | 94.57% | 92.17% | 91.73% | 93.2% | 91.93% | 91.4% | 92.4% | 92.33% | 90.63% | 89.33% | 90.97% | 91.27%
3266 | 97.67% | 97.2% | 95.4% | 94.37% | 93.57% | 95.1% | 94.57% | 92.17% | 91.73% | 93.2% | 91.93% | 91.4% | 92.4% | 92.33% | 90.63% | 89.33% | 90.97% | 91.27%
3267 | 97.67% | 97.2% | 95.4% | 94.37% | 93.57% | 95.1% | 94.57% | 92.17% | 91.73% | 93.2% | 91.93% | 91.4% | 92.4% | 92.33% | 90.63% | 89.33% | 90.97% | 91.27%
3269 | 97.67% | 97.17% | 95.4% | 94.37% | 93.57% | 95.1% | 94.57% | 92.17% | 91.73% | 93.2% | 91.93% | 91.4% | 92.4% | 92.33% | 90.63% | 89.33% | 90.97% | 91.27%
3270 | 97.67% | 97.17% | 95.4% | 94.37% | 93.57% | 95.1% | 94.57% | 92.17% | 91.73% | 93.2% | 91.93% | 91.4% | 92.4% | 92.33% | 90.63% | 89.33% | 90.97% | 91.27%
3271 | 97.67% | 97.17% | 95.4% | 94.37% | 93.57% | 95.1% | 94.57% | 92.17% | 91.73% | 93.2% | 91.93% | 91.4% | 92.4% | 92.33% | 90.63% | 89.3% | 90.97% | 91.27%
3272 | 97.67% | 97.17% | 95.4% | 94.37% | 93.57% | 95.1% | 94.57% | 92.17% | 91.73% | 93.2% | 91.93% | 91.4% | 92.4% | 92.33% | 90.63% | 89.3% | 90.97% | 91.27%
3273 | 97.67% | 97.17% | 95.4% | 94.37% | 93.57% | 95.1% | 94.57% | 92.17% | 91.73% | 93.2% | 91.93% | 91.4% | 92.4% | 92.33% | 90.63% | 89.3% | 90.97% | 91.27%
3274 | 97.67% | 97.17% | 95.4% | 94.37% | 93.57% | 95.1% | 94.57% | 92.17% | 91.73% | 93.2% | 91.93% | 91.4% | 92.4% | 92.33% | 90.63% | 89.3% | 90.97% | 91.27%
3275 | 97.67% | 97.17% | 95.4% | 94.37% | 93.57% | 95.1% | 94.57% | 92.17% | 91.73% | 93.17% | 91.93% | 91.4% | 92.4% | 92.33% | 90.63% | 89.3% | 90.97% | 91.27%
3276 | 97.67% | 97.17% | 95.4% | 94.37% | 93.57% | 95.1% | 94.57% | 92.17% | 91.73% | 93.17% | 91.93% | 91.4% | 92.4% | 92.3% | 90.63% | 89.3% | 90.97% | 91.27%
3277 | 97.67% | 97.17% | 95.4% | 94.37% | 93.57% | 95.1% | 94.57% | 92.17% | 91.73% | 93.17% | 91.93% | 91.4% | 92.4% | 92.3% | 90.6% | 89.3% | 90.97% | 91.27%
3278 | 97.67% | 97.17% | 95.4% | 94.37% | 93.57% | 95.1% | 94.57% | 92.17% | 91.73% | 93.17% | 91.93% | 91.4% | 92.4% | 92.3% | 90.6% | 89.3% | 90.97% | 91.27%
3279 | 97.67% | 97.17% | 95.4% | 94.37% | 93.57% | 95.1% | 94.57% | 92.17% | 91.73% | 93.17% | 91.93% | 91.4% | 92.4% | 92.3% | 90.6% | 89.3% | 90.97% | 91.27%
3280 | 97.67% | 97.17% | 95.4% | 94.37% | 93.57% | 95.1% | 94.57% | 92.17% | 91.73% | 93.17% | 91.93% | 91.4% | 92.4% | 92.3% | 90.6% | 89.3% | 90.97% | 91.27%
3281 | 97.67% | 97.17% | 95.4% | 94.37% | 93.57% | 95.1% | 94.57% | 92.17% | 91.73% | 93.17% | 91.93% | 91.4% | 92.4% | 92.3% | 90.6% | 89.3% | 90.97% | 91.27%
3282 | 97.67% | 97.17% | 95.4% | 94.37% | 93.57% | 95.1% | 94.57% | 92.17% | 91.73% | 93.17% | 91.93% | 91.4% | 92.4% | 92.3% | 90.6% | 89.3% | 90.97% | 91.27%
3283 | 97.67% | 97.17% | 95.4% | 94.33% | 93.57% | 95.1% | 94.57% | 92.17% | 91.73% | 93.17% | 91.93% | 91.4% | 92.4% | 92.3% | 90.6% | 89.3% | 90.97% | 91.27%
3284 | 97.67% | 97.17% | 95.4% | 94.33% | 93.57% | 95.1% | 94.57% | 92.17% | 91.73% | 93.17% | 91.93% | 91.4% | 92.4% | 92.3% | 90.6% | 89.3% | 90.93% | 91.27%
3285 | 97.67% | 97.17% | 95.4% | 94.33% | 93.57% | 95.1% | 94.57% | 92.17% | 91.73% | 93.17% | 91.93% | 91.4% | 92.4% | 92.3% | 90.6% | 89.3% | 90.93% | 91.27%
3286 | 97.67% | 97.17% | 95.37% | 94.33% | 93.57% | 95.1% | 94.57% | 92.17% | 91.73% | 93.17% | 91.93% | 91.4% | 92.4% | 92.3% | 90.6% | 89.3% | 90.93% | 91.27%
3287 | 97.67% | 97.17% | 95.37% | 94.33% | 93.57% | 95.1% | 94.57% | 92.17% | 91.73% | 93.17% | 91.93% | 91.4% | 92.37% | 92.3% | 90.6% | 89.27% | 90.93% | 91.27%
3288 | 97.67% | 97.17% | 95.37% | 94.33% | 93.57% | 95.1% | 94.57% | 92.17% | 91.73% | 93.17% | 91.93% | 91.4% | 92.37% | 92.3% | 90.6% | 89.27% | 90.93% | 91.27%
3289 | 97.67% | 97.17% | 95.37% | 94.33% | 93.57% | 95.1% | 94.57% | 92.17% | 91.73% | 93.13% | 91.93% | 91.4% | 92.37% | 92.3% | 90.6% | 89.27% | 90.93% | 91.27%
3290 | 97.67% | 97.17% | 95.37% | 94.33% | 93.57% | 95.1% | 94.57% | 92.17% | 91.73% | 93.13% | 91.93% | 91.4% | 92.37% | 92.3% | 90.6% | 89.27% | 90.93% | 91.27%
3291 | 97.67% | 97.17% | 95.37% | 94.33% | 93.57% | 95.1% | 94.57% | 92.17% | 91.73% | 93.13% | 91.93% | 91.4% | 92.37% | 92.3% | 90.6% | 89.27% | 90.93% | 91.27%
3292 | 97.67% | 97.17% | 95.37% | 94.33% | 93.57% | 95.1% | 94.57% | 92.17% | 91.73% | 93.13% | 91.93% | 91.4% | 92.37% | 92.3% | 90.6% | 89.27% | 90.93% | 91.27%
3293 | 97.67% | 97.17% | 95.37% | 94.33% | 93.57% | 95.1% | 94.57% | 92.17% | 91.73% | 93.13% | 91.93% | 91.4% | 92.37% | 92.3% | 90.6% | 89.27% | 90.93% | 91.27%
3294 | 97.67% | 97.17% | 95.37% | 94.33% | 93.57% | 95.1% | 94.57% | 92.17% | 91.73% | 93.13% | 91.93% | 91.4% | 92.37% | 92.3% | 90.6% | 89.27% | 90.93% | 91.27%
3295 | 97.67% | 97.17% | 95.37% | 94.33% | 93.57% | 95.1% | 94.57% | 92.17% | 91.73% | 93.13% | 91.93% | 91.4% | 92.37% | 92.3% | 90.6% | 89.27% | 90.93% | 91.27%
3296 | 97.67% | 97.17% | 95.37% | 94.33% | 93.57% | 95.1% | 94.53% | 92.17% | 91.73% | 93.13% | 91.93% | 91.4% | 92.37% | 92.3% | 90.6% | 89.23% | 90.93% | 91.27%
3297 | 97.67% | 97.17% | 95.37% | 94.33% | 93.57% | 95.1% | 94.53% | 92.17% | 91.73% | 93.13% | 91.93% | 91.4% | 92.37% | 92.3% | 90.6% | 89.23% | 90.9% | 91.27%
3298 | 97.67% | 97.17% | 95.37% | 94.33% | 93.57% | 95.1% | 94.53% | 92.17% | 91.73% | 93.13% | 91.93% | 91.4% | 92.37% | 92.3% | 90.6% | 89.23% | 90.9% | 91.27%
3299 | 97.67% | 97.17% | 95.37% | 94.33% | 93.57% | 95.1% | 94.53% | 92.17% | 91.73% | 93.13% | 91.93% | 91.4% | 92.37% | 92.3% | 90.6% | 89.23% | 90.9% | 91.27%
3300 | 97.67% | 97.17% | 95.37% | 94.33% | 93.57% | 95.1% | 94.53% | 92.17% | 91.73% | 93.13% | 91.93% | 91.4% | 92.37% | 92.3% | 90.6% | 89.23% | 90.9% | 91.27%
3301 | 97.67% | 97.17% | 95.37% | 94.33% | 93.57% | 95.1% | 94.53% | 92.17% | 91.73% | 93.13% | 91.93% | 91.4% | 92.37% | 92.3% | 90.6% | 89.23% | 90.9% | 91.27%
3302 | 97.67% | 97.17% | 95.37% | 94.33% | 93.57% | 95.1% | 94.53% | 92.17% | 91.73% | 93.13% | 91.93% | 91.4% | 92.37% | 92.27% | 90.57% | 89.23% | 90.9% | 91.27%
3303 | 97.63% | 97.17% | 95.37% | 94.33% | 93.57% | 95.07% | 94.53% | 92.17% | 91.73% | 93.13% | 91.93% | 91.4% | 92.37% | 92.27% | 90.57% | 89.23% | 90.9% | 91.27%
3304 | 97.63% | 97.17% | 95.37% | 94.33% | 93.57% | 95.07% | 94.53% | 92.17% | 91.73% | 93.13% | 91.93% | 91.4% | 92.37% | 92.27% | 90.57% | 89.23% | 90.9% | 91.27%
3305 | 97.63% | 97.17% | 95.37% | 94.33% | 93.57% | 95.07% | 94.53% | 92.17% | 91.73% | 93.13% | 91.93% | 91.4% | 92.37% | 92.27% | 90.57% | 89.23% | 90.9% | 91.27%
3306 | 97.63% | 97.17% | 95.37% | 94.33% | 93.57% | 95.07% | 94.53% | 92.17% | 91.73% | 93.13% | 91.93% | 91.4% | 92.37% | 92.27% | 90.57% | 89.23% | 90.9% | 91.23%
3307 | 97.63% | 97.17% | 95.37% | 94.33% | 93.57% | 95.07% | 94.53% | 92.17% | 91.73% | 93.13% | 91.93% | 91.4% | 92.37% | 92.27% | 90.57% | 89.23% | 90.9% | 91.23%
3308 | 97.63% | 97.17% | 95.37% | 94.33% | 93.57% | 95.07% | 94.53% | 92.17% | 91.73% | 93.13% | 91.93% | 91.4% | 92.37% | 92.27% | 90.57% | 89.23% | 90.9% | 91.23%
3309 | 97.63% | 97.17% | 95.37% | 94.33% | 93.57% | 95.07% | 94.53% | 92.13% | 91.73% | 93.13% | 91.93% | 91.4% | 92.33% | 92.27% | 90.57% | 89.23% | 90.9% | 91.23%
3310 | 97.63% | 97.17% | 95.37% | 94.33% | 93.57% | 95.07% | 94.53% | 92.13% | 91.73% | 93.13% | 91.93% | 91.4% | 92.33% | 92.27% | 90.57% | 89.23% | 90.9% | 91.23%
3311 | 97.63% | 97.17% | 95.37% | 94.33% | 93.57% | 95.07% | 94.53% | 92.13% | 91.73% | 93.13% | 91.9% | 91.4% | 92.33% | 92.27% | 90.57% | 89.23% | 90.9% | 91.23%
3312 | 97.63% | 97.17% | 95.37% | 94.33% | 93.57% | 95.07% | 94.53% | 92.13% | 91.73% | 93.13% | 91.9% | 91.4% | 92.33% | 92.27% | 90.57% | 89.23% | 90.9% | 91.23%
3313 | 97.63% | 97.17% | 95.37% | 94.33% | 93.53% | 95.07% | 94.53% | 92.13% | 91.73% | 93.13% | 91.9% | 91.4% | 92.33% | 92.27% | 90.57% | 89.2% | 90.9% | 91.23%
3314 | 97.63% | 97.17% | 95.37% | 94.33% | 93.53% | 95.07% | 94.53% | 92.13% | 91.73% | 93.13% | 91.9% | 91.4% | 92.33% | 92.27% | 90.57% | 89.2% | 90.9% | 91.23%
3315 | 97.63% | 97.17% | 95.37% | 94.33% | 93.53% | 95.07% | 94.53% | 92.13% | 91.73% | 93.13% | 91.9% | 91.4% | 92.33% | 92.27% | 90.57% | 89.2% | 90.9% | 91.23%
3316 | 97.63% | 97.17% | 95.37% | 94.33% | 93.53% | 95.07% | 94.53% | 92.13% | 91.73% | 93.13% | 91.9% | 91.4% | 92.33% | 92.27% | 90.57% | 89.2% | 90.9% | 91.23%
3317 | 97.63% | 97.17% | 95.37% | 94.33% | 93.53% | 95.07% | 94.53% | 92.13% | 91.73% | 93.1% | 91.9% | 91.4% | 92.33% | 92.27% | 90.57% | 89.2% | 90.9% | 91.23%
3318 | 97.63% | 97.17% | 95.37% | 94.33% | 93.53% | 95.07% | 94.53% | 92.13% | 91.73% | 93.1% | 91.9% | 91.4% | 92.33% | 92.27% | 90.57% | 89.2% | 90.9% | 91.23%
3319 | 97.63% | 97.17% | 95.37% | 94.33% | 93.53% | 95.07% | 94.53% | 92.13% | 91.73% | 93.1% | 91.9% | 91.4% | 92.33% | 92.27% | 90.53% | 89.2% | 90.9% | 91.23%
3320 | 97.63% | 97.17% | 95.37% | 94.33% | 93.53% | 95.07% | 94.53% | 92.13% | 91.7% | 93.1% | 91.9% | 91.4% | 92.33% | 92.27% | 90.53% | 89.2% | 90.9% | 91.23%
3321 | 97.63% | 97.17% | 95.37% | 94.3% | 93.53% | 95.07% | 94.53% | 92.13% | 91.7% | 93.1% | 91.9% | 91.4% | 92.33% | 92.27% | 90.53% | 89.2% | 90.9% | 91.23%
3322 | 97.63% | 97.17% | 95.37% | 94.3% | 93.53% | 95.07% | 94.53% | 92.13% | 91.7% | 93.1% | 91.9% | 91.4% | 92.33% | 92.27% | 90.53% | 89.2% | 90.9% | 91.23%
3323 | 97.63% | 97.17% | 95.37% | 94.3% | 93.53% | 95.07% | 94.53% | 92.13% | 91.7% | 93.1% | 91.9% | 91.4% | 92.33% | 92.27% | 90.53% | 89.2% | 90.9% | 91.23%
3324 | 97.63% | 97.17% | 95.37% | 94.3% | 93.53% | 95.07% | 94.53% | 92.13% | 91.7% | 93.1% | 91.9% | 91.4% | 92.33% | 92.27% | 90.53% | 89.2% | 90.9% | 91.23%
3325 | 97.63% | 97.17% | 95.37% | 94.3% | 93.53% | 95.07% | 94.5% | 92.13% | 91.7% | 93.1% | 91.9% | 91.4% | 92.33% | 92.27% | 90.53% | 89.2% | 90.9% | 91.23%
3326 | 97.63% | 97.17% | 95.37% | 94.3% | 93.53% | 95.07% | 94.5% | 92.13% | 91.7% | 93.1% | 91.9% | 91.4% | 92.33% | 92.27% | 90.53% | 89.2% | 90.9% | 91.23%
3327 | 97.63% | 97.17% | 95.37% | 94.3% | 93.53% | 95.07% | 94.5% | 92.13% | 91.7% | 93.1% | 91.9% | 91.4% | 92.33% | 92.27% | 90.53% | 89.2% | 90.9% | 91.23%
3328 | 97.63% | 97.17% | 95.37% | 94.3% | 93.53% | 95.07% | 94.5% | 92.13% | 91.7% | 93.1% | 91.9% | 91.4% | 92.33% | 92.27% | 90.53% | 89.2% | 90.9% | 91.23%
3329 | 97.63% | 97.17% | 95.37% | 94.3% | 93.53% | 95.07% | 94.5% | 92.13% | 91.7% | 93.13% | 91.9% | 91.4% | 92.33% | 92.27% | 90.53% | 89.2% | 90.87% | 91.23%
3331 | 97.6% | 97.17% | 95.37% | 94.3% | 93.53% | 95.07% | 94.5% | 92.13% | 91.7% | 93.13% | 91.9% | 91.4% | 92.33% | 92.23% | 90.53% | 89.2% | 90.87% | 91.23%
3332 | 97.6% | 97.17% | 95.37% | 94.3% | 93.53% | 95.07% | 94.5% | 92.13% | 91.7% | 93.13% | 91.9% | 91.4% | 92.33% | 92.23% | 90.53% | 89.2% | 90.87% | 91.23%
3333 | 97.6% | 97.17% | 95.37% | 94.3% | 93.53% | 95.07% | 94.5% | 92.13% | 91.7% | 93.13% | 91.9% | 91.4% | 92.33% | 92.23% | 90.53% | 89.2% | 90.87% | 91.23%
3334 | 97.6% | 97.17% | 95.37% | 94.3% | 93.53% | 95.07% | 94.5% | 92.13% | 91.7% | 93.13% | 91.9% | 91.4% | 92.33% | 92.23% | 90.53% | 89.2% | 90.87% | 91.2%
3335 | 97.6% | 97.17% | 95.37% | 94.3% | 93.53% | 95.07% | 94.5% | 92.13% | 91.7% | 93.13% | 91.9% | 91.4% | 92.33% | 92.23% | 90.53% | 89.2% | 90.87% | 91.2%
3336 | 97.6% | 97.17% | 95.37% | 94.3% | 93.53% | 95.07% | 94.5% | 92.13% | 91.7% | 93.13% | 91.9% | 91.4% | 92.33% | 92.23% | 90.53% | 89.2% | 90.87% | 91.2%
3337 | 97.6% | 97.13% | 95.37% | 94.3% | 93.53% | 95.07% | 94.5% | 92.13% | 91.7% | 93.13% | 91.9% | 91.37% | 92.33% | 92.23% | 90.53% | 89.2% | 90.87% | 91.2%
3338 | 97.6% | 97.13% | 95.37% | 94.3% | 93.53% | 95.07% | 94.5% | 92.13% | 91.7% | 93.13% | 91.9% | 91.37% | 92.33% | 92.23% | 90.53% | 89.2% | 90.87% | 91.2%
3339 | 97.6% | 97.13% | 95.37% | 94.3% | 93.53% | 95.07% | 94.5% | 92.13% | 91.7% | 93.13% | 91.9% | 91.37% | 92.33% | 92.23% | 90.53% | 89.2% | 90.87% | 91.2%
3340 | 97.6% | 97.13% | 95.37% | 94.3% | 93.53% | 95.07% | 94.5% | 92.13% | 91.7% | 93.13% | 91.9% | 91.37% | 92.33% | 92.23% | 90.53% | 89.2% | 90.87% | 91.2%
3341 | 97.6% | 97.13% | 95.37% | 94.3% | 93.53% | 95.07% | 94.5% | 92.13% | 91.7% | 93.13% | 91.9% | 91.37% | 92.33% | 92.23% | 90.53% | 89.2% | 90.87% | 91.2%
3342 | 97.6% | 97.13% | 95.37% | 94.3% | 93.53% | 95.07% | 94.5% | 92.13% | 91.7% | 93.13% | 91.9% | 91.37% | 92.33% | 92.23% | 90.53% | 89.2% | 90.87% | 91.2%
3343 | 97.6% | 97.13% | 95.37% | 94.3% | 93.53% | 95.07% | 94.5% | 92.13% | 91.7% | 93.1% | 91.9% | 91.37% | 92.33% | 92.23% | 90.53% | 89.2% | 90.87% | 91.2%
3344 | 97.6% | 97.13% | 95.33% | 94.3% | 93.53% | 95.07% | 94.5% | 92.13% | 91.7% | 93.1% | 91.9% | 91.37% | 92.33% | 92.23% | 90.53% | 89.2% | 90.87% | 91.2%
3345 | 97.6% | 97.13% | 95.33% | 94.3% | 93.53% | 95.07% | 94.5% | 92.13% | 91.7% | 93.1% | 91.9% | 91.37% | 92.33% | 92.23% | 90.53% | 89.17% | 90.87% | 91.2%
3346 | 97.6% | 97.13% | 95.33% | 94.3% | 93.53% | 95.07% | 94.5% | 92.13% | 91.7% | 93.1% | 91.9% | 91.37% | 92.33% | 92.23% | 90.53% | 89.17% | 90.87% | 91.2%
3347 | 97.6% | 97.13% | 95.33% | 94.3% | 93.53% | 95.07% | 94.5% | 92.13% | 91.7% | 93.1% | 91.9% | 91.37% | 92.33% | 92.23% | 90.53% | 89.17% | 90.87% | 91.2%
3348 | 97.6% | 97.13% | 95.33% | 94.3% | 93.53% | 95.07% | 94.5% | 92.13% | 91.7% | 93.1% | 91.9% | 91.37% | 92.33% | 92.23% | 90.53% | 89.17% | 90.87% | 91.2%
3349 | 97.57% | 97.13% | 95.33% | 94.3% | 93.53% | 95.07% | 94.5% | 92.13% | 91.7% | 93.1% | 91.9% | 91.37% | 92.33% | 92.23% | 90.53% | 89.17% | 90.87% | 91.2%
3350 | 97.57% | 97.13% | 95.33% | 94.3% | 93.53% | 95.07% | 94.5% | 92.13% | 91.67% | 93.1% | 91.9% | 91.37% | 92.33% | 92.23% | 90.53% | 89.17% | 90.87% | 91.2%
3351 | 97.57% | 97.13% | 95.33% | 94.3% | 93.53% | 95.07% | 94.5% | 92.13% | 91.67% | 93.1% | 91.9% | 91.37% | 92.33% | 92.23% | 90.53% | 89.17% | 90.87% | 91.2%
3352 | 97.57% | 97.13% | 95.33% | 94.3% | 93.53% | 95.07% | 94.5% | 92.13% | 91.67% | 93.1% | 91.9% | 91.37% | 92.33% | 92.2% | 90.53% | 89.17% | 90.87% | 91.2%
3353 | 97.57% | 97.13% | 95.33% | 94.3% | 93.53% | 95.07% | 94.5% | 92.13% | 91.67% | 93.1% | 91.9% | 91.37% | 92.33% | 92.2% | 90.53% | 89.17% | 90.87% | 91.2%
3354 | 97.57% | 97.13% | 95.33% | 94.3% | 93.53% | 95.07% | 94.5% | 92.13% | 91.67% | 93.1% | 91.9% | 91.37% | 92.33% | 92.2% | 90.53% | 89.17% | 90.83% | 91.2%
3355 | 97.57% | 97.13% | 95.33% | 94.3% | 93.53% | 95.07% | 94.5% | 92.13% | 91.67% | 93.1% | 91.9% | 91.37% | 92.33% | 92.2% | 90.53% | 89.17% | 90.83% | 91.2%
3356 | 97.57% | 97.13% | 95.33% | 94.3% | 93.53% | 95.07% | 94.5% | 92.13% | 91.67% | 93.1% | 91.9% | 91.37% | 92.33% | 92.2% | 90.53% | 89.17% | 90.83% | 91.2%
3357 | 97.57% | 97.13% | 95.33% | 94.3% | 93.53% | 95.07% | 94.5% | 92.13% | 91.67% | 93.1% | 91.9% | 91.37% | 92.33% | 92.2% | 90.5% | 89.17% | 90.83% | 91.2%
3358 | 97.57% | 97.13% | 95.33% | 94.3% | 93.53% | 95.07% | 94.5% | 92.13% | 91.67% | 93.1% | 91.9% | 91.37% | 92.33% | 92.2% | 90.5% | 89.17% | 90.83% | 91.2%
3359 | 97.57% | 97.13% | 95.33% | 94.3% | 93.53% | 95.07% | 94.47% | 92.13% | 91.67% | 93.1% | 91.9% | 91.37% | 92.33% | 92.2% | 90.5% | 89.17% | 90.83% | 91.2%
3360 | 97.57% | 97.13% | 95.33% | 94.3% | 93.53% | 95.07% | 94.47% | 92.13% | 91.67% | 93.1% | 91.9% | 91.37% | 92.33% | 92.2% | 90.5% | 89.17% | 90.83% | 91.2%
3361 | 97.57% | 97.13% | 95.33% | 94.3% | 93.53% | 95.07% | 94.47% | 92.13% | 91.67% | 93.1% | 91.9% | 91.37% | 92.33% | 92.2% | 90.5% | 89.17% | 90.83% | 91.2%
3362 | 97.57% | 97.13% | 95.33% | 94.3% | 93.53% | 95.07% | 94.47% | 92.13% | 91.67% | 93.1% | 91.87% | 91.37% | 92.33% | 92.2% | 90.5% | 89.17% | 90.83% | 91.2%
3363 | 97.57% | 97.13% | 95.33% | 94.3% | 93.53% | 95.07% | 94.47% | 92.13% | 91.67% | 93.1% | 91.87% | 91.37% | 92.33% | 92.2% | 90.5% | 89.17% | 90.83% | 91.2%
3364 | 97.57% | 97.13% | 95.33% | 94.3% | 93.53% | 95.07% | 94.47% | 92.1% | 91.67% | 93.1% | 91.87% | 91.37% | 92.33% | 92.2% | 90.5% | 89.17% | 90.83% | 91.2%
3365 | 97.57% | 97.13% | 95.33% | 94.3% | 93.53% | 95.07% | 94.47% | 92.1% | 91.67% | 93.1% | 91.87% | 91.37% | 92.33% | 92.2% | 90.5% | 89.13% | 90.83% | 91.2%
3366 | 97.57% | 97.13% | 95.33% | 94.27% | 93.53% | 95.07% | 94.47% | 92.1% | 91.67% | 93.1% | 91.87% | 91.37% | 92.33% | 92.2% | 90.5% | 89.13% | 90.83% | 91.2%
3367 | 97.57% | 97.13% | 95.33% | 94.27% | 93.53% | 95.07% | 94.47% | 92.1% | 91.67% | 93.1% | 91.87% | 91.37% | 92.33% | 92.2% | 90.5% | 89.13% | 90.83% | 91.2%
3368 | 97.57% | 97.13% | 95.33% | 94.27% | 93.53% | 95.07% | 94.47% | 92.1% | 91.67% | 93.07% | 91.87% | 91.37% | 92.3% | 92.2% | 90.5% | 89.13% | 90.83% | 91.2%
3369 | 97.57% | 97.13% | 95.33% | 94.27% | 93.53% | 95.07% | 94.47% | 92.1% | 91.67% | 93.07% | 91.87% | 91.37% | 92.3% | 92.2% | 90.5% | 89.13% | 90.83% | 91.2%
3370 | 97.57% | 97.13% | 95.33% | 94.27% | 93.53% | 95.07% | 94.47% | 92.1% | 91.67% | 93.07% | 91.87% | 91.37% | 92.3% | 92.2% | 90.5% | 89.13% | 90.83% | 91.2%
3371 | 97.57% | 97.13% | 95.33% | 94.27% | 93.53% | 95.07% | 94.47% | 92.1% | 91.67% | 93.07% | 91.87% | 91.37% | 92.3% | 92.2% | 90.5% | 89.13% | 90.83% | 91.2%
3372 | 97.57% | 97.13% | 95.33% | 94.27% | 93.53% | 95.07% | 94.47% | 92.1% | 91.67% | 93.07% | 91.87% | 91.37% | 92.3% | 92.2% | 90.5% | 89.13% | 90.83% | 91.2%
3373 | 97.57% | 97.13% | 95.33% | 94.27% | 93.53% | 95.07% | 94.47% | 92.1% | 91.67% | 93.07% | 91.87% | 91.37% | 92.3% | 92.2% | 90.5% | 89.13% | 90.83% | 91.2%
3374 | 97.53% | 97.13% | 95.33% | 94.27% | 93.53% | 95.03% | 94.47% | 92.1% | 91.67% | 93.07% | 91.87% | 91.37% | 92.3% | 92.2% | 90.5% | 89.13% | 90.83% | 91.17%
3375 | 97.53% | 97.13% | 95.33% | 94.27% | 93.53% | 95.03% | 94.47% | 92.1% | 91.67% | 93.07% | 91.87% | 91.37% | 92.3% | 92.2% | 90.5% | 89.1% | 90.83% | 91.17%
3376 | 97.53% | 97.13% | 95.33% | 94.27% | 93.53% | 95.03% | 94.47% | 92.1% | 91.67% | 93.07% | 91.87% | 91.37% | 92.3% | 92.2% | 90.5% | 89.1% | 90.83% | 91.17%
3377 | 97.53% | 97.13% | 95.33% | 94.27% | 93.53% | 95.03% | 94.47% | 92.1% | 91.67% | 93.07% | 91.87% | 91.37% | 92.3% | 92.2% | 90.5% | 89.1% | 90.83% | 91.17%
3378 | 97.53% | 97.13% | 95.33% | 94.27% | 93.53% | 95.03% | 94.47% | 92.1% | 91.63% | 93.07% | 91.87% | 91.37% | 92.3% | 92.2% | 90.47% | 89.1% | 90.83% | 91.17%
3379 | 97.53% | 97.13% | 95.33% | 94.27% | 93.53% | 95.03% | 94.47% | 92.1% | 91.63% | 93.07% | 91.87% | 91.37% | 92.3% | 92.2% | 90.47% | 89.1% | 90.83% | 91.17%
3380 | 97.53% | 97.13% | 95.33% | 94.27% | 93.53% | 95.03% | 94.47% | 92.1% | 91.63% | 93.07% | 91.87% | 91.37% | 92.3% | 92.2% | 90.47% | 89.1% | 90.83% | 91.17%
3381 | 97.53% | 97.13% | 95.33% | 94.27% | 93.53% | 95.03% | 94.47% | 92.1% | 91.63% | 93.07% | 91.87% | 91.37% | 92.3% | 92.17% | 90.47% | 89.1% | 90.83% | 91.17%
3382 | 97.53% | 97.13% | 95.33% | 94.27% | 93.53% | 95.03% | 94.47% | 92.1% | 91.63% | 93.07% | 91.83% | 91.37% | 92.3% | 92.17% | 90.47% | 89.1% | 90.83% | 91.17%
3383 | 97.53% | 97.13% | 95.33% | 94.27% | 93.53% | 95.03% | 94.47% | 92.1% | 91.63% | 93.07% | 91.83% | 91.37% | 92.3% | 92.17% | 90.47% | 89.1% | 90.83% | 91.17%
3384 | 97.53% | 97.13% | 95.33% | 94.27% | 93.53% | 95.03% | 94.47% | 92.1% | 91.63% | 93.07% | 91.83% | 91.37% | 92.3% | 92.17% | 90.47% | 89.1% | 90.83% | 91.17%
3385 | 97.53% | 97.13% | 95.33% | 94.27% | 93.53% | 95.03% | 94.47% | 92.1% | 91.63% | 93.07% | 91.83% | 91.37% | 92.3% | 92.17% | 90.47% | 89.1% | 90.83% | 91.17%
3387 | 97.53% | 97.13% | 95.33% | 94.27% | 93.53% | 95.03% | 94.47% | 92.1% | 91.63% | 93.07% | 91.83% | 91.37% | 92.3% | 92.17% | 90.47% | 89.1% | 90.83% | 91.17%
3387 | 97.53% | 97.13% | 95.33% | 94.27% | 93.53% | 95.03% | 94.47% | 92.1% | 91.63% | 93.07% | 91.83% | 91.37% | 92.3% | 92.17% | 90.47% | 89.1% | 90.83% | 91.17%
3388 | 97.53% | 97.13% | 95.33% | 94.27% | 93.53% | 95.03% | 94.47% | 92.07% | 91.63% | 93.07% | 91.83% | 91.37% | 92.3% | 92.17% | 90.47% | 89.1% | 90.83% | 91.17%
3389 | 97.53% | 97.13% | 95.33% | 94.27% | 93.53% | 95.03% | 94.47% | 92.07% | 91.63% | 93.07% | 91.83% | 91.37% | 92.3% | 92.17% | 90.47% | 89.1% | 90.8% | 91.17%
3390 | 97.53% | 97.13% | 95.33% | 94.27% | 93.53% | 95.03% | 94.47% | 92.07% | 91.63% | 93.07% | 91.83% | 91.37% | 92.3% | 92.17% | 90.47% | 89.1% | 90.8% | 91.17%
3391 | 97.53% | 97.13% | 95.33% | 94.27% | 93.53% | 95.03% | 94.47% | 92.07% | 91.63% | 93.07% | 91.83% | 91.37% | 92.3% | 92.17% | 90.47% | 89.1% | 90.8% | 91.17%
3392 | 97.53% | 97.13% | 95.33% | 94.27% | 93.53% | 95.03% | 94.47% | 92.07% | 91.63% | 93.07% | 91.83% | 91.37% | 92.3% | 92.17% | 90.47% | 89.1% | 90.8% | 91.17%
3394 | 97.53% | 97.13% | 95.33% | 94.27% | 93.53% | 95.03% | 94.47% | 92.07% | 91.63% | 93.07% | 91.83% | 91.37% | 92.3% | 92.17% | 90.47% | 89.1% | 90.8% | 91.13%
3394 | 97.53% | 97.13% | 95.33% | 94.27% | 93.53% | 95.03% | 94.47% | 92.07% | 91.63% | 93.07% | 91.83% | 91.37% | 92.3% | 92.17% | 90.47% | 89.1% | 90.8% | 91.13%
3395 | 97.53% | 97.13% | 95.33% | 94.27% | 93.53% | 95.03% | 94.47% | 92.07% | 91.63% | 93.07% | 91.83% | 91.37% | 92.3% | 92.17% | 90.47% | 89.1% | 90.8% | 91.13%
3396 | 97.53% | 97.13% | 95.33% | 94.27% | 93.53% | 95.03% | 94.47% | 92.07% | 91.63% | 93.07% | 91.83% | 91.37% | 92.3% | 92.17% | 90.47% | 89.1% | 90.8% | 91.13%
3397 | 97.53% | 97.13% | 95.33% | 94.27% | 93.5% | 95.03% | 94.47% | 92.07% | 91.63% | 93.07% | 91.83% | 91.37% | 92.3% | 92.17% | 90.47% | 89.07% | 90.8% | 91.13%
3399 | 97.53% | 97.13% | 95.33% | 94.27% | 93.5% | 95.03% | 94.43% | 92.07% | 91.63% | 93.07% | 91.83% | 91.33% | 92.3% | 92.17% | 90.47% | 89.07% | 90.8% | 91.13%
3400 | 97.53% | 97.13% | 95.33% | 94.27% | 93.5% | 95.03% | 94.43% | 92.07% | 91.63% | 93.07% | 91.83% | 91.33% | 92.27% | 92.17% | 90.47% | 89.07% | 90.8% | 91.13%
3401 | 97.53% | 97.13% | 95.33% | 94.27% | 93.5% | 95.03% | 94.43% | 92.07% | 91.63% | 93.07% | 91.83% | 91.33% | 92.27% | 92.17% | 90.47% | 89.07% | 90.8% | 91.13%
3402 | 97.53% | 97.13% | 95.33% | 94.27% | 93.5% | 95.03% | 94.43% | 92.03% | 91.63% | 93.07% | 91.83% | 91.33% | 92.27% | 92.17% | 90.47% | 89.07% | 90.8% | 91.13%
3403 | 97.53% | 97.13% | 95.33% | 94.27% | 93.5% | 95.03% | 94.43% | 92.03% | 91.63% | 93.07% | 91.83% | 91.33% | 92.27% | 92.13% | 90.47% | 89.07% | 90.8% | 91.13%
3404 | 97.53% | 97.13% | 95.33% | 94.27% | 93.5% | 95.03% | 94.43% | 92.03% | 91.63% | 93.07% | 91.83% | 91.33% | 92.27% | 92.13% | 90.47% | 89.07% | 90.8% | 91.13%
3405 | 97.53% | 97.13% | 95.33% | 94.27% | 93.5% | 95.03% | 94.43% | 92.03% | 91.63% | 93.07% | 91.83% | 91.33% | 92.27% | 92.13% | 90.47% | 89.07% | 90.8% | 91.13%
3406 | 97.53% | 97.13% | 95.33% | 94.27% | 93.5% | 95.03% | 94.43% | 92.03% | 91.63% | 93.07% | 91.83% | 91.33% | 92.27% | 92.13% | 90.47% | 89.07% | 90.8% | 91.13%
3407 | 97.53% | 97.13% | 95.33% | 94.27% | 93.5% | 95.03% | 94.43% | 92.03% | 91.63% | 93.07% | 91.83% | 91.33% | 92.27% | 92.13% | 90.47% | 89.07% | 90.8% | 91.13%
3408 | 97.53% | 97.13% | 95.33% | 94.27% | 93.5% | 95.03% | 94.43% | 92.03% | 91.63% | 93.07% | 91.83% | 91.33% | 92.27% | 92.13% | 90.47% | 89.07% | 90.8% | 91.13%
3409 | 97.53% | 97.13% | 95.33% | 94.27% | 93.5% | 95.03% | 94.43% | 92.03% | 91.63% | 93.07% | 91.83% | 91.33% | 92.27% | 92.13% | 90.47% | 89.07% | 90.8% | 91.13%
3410 | 97.53% | 97.13% | 95.33% | 94.27% | 93.5% | 95.03% | 94.43% | 92.03% | 91.63% | 93.07% | 91.83% | 91.33% | 92.27% | 92.13% | 90.47% | 89.07% | 90.8% | 91.13%
3411 | 97.53% | 97.13% | 95.33% | 94.27% | 93.5% | 95.03% | 94.43% | 92.03% | 91.63% | 93.07% | 91.83% | 91.33% | 92.27% | 92.13% | 90.47% | 89.03% | 90.8% | 91.13%
3412 | 97.53% | 97.13% | 95.33% | 94.27% | 93.5% | 95.03% | 94.43% | 92.03% | 91.63% | 93.07% | 91.8% | 91.33% | 92.27% | 92.13% | 90.43% | 89.03% | 90.8% | 91.13%
3413 | 97.53% | 97.1% | 95.33% | 94.27% | 93.5% | 95.03% | 94.43% | 92.03% | 91.63% | 93.07% | 91.8% | 91.33% | 92.27% | 92.13% | 90.43% | 89.03% | 90.77% | 91.13%
3414 | 97.53% | 97.1% | 95.33% | 94.27% | 93.5% | 95.03% | 94.43% | 92.03% | 91.63% | 93.07% | 91.8% | 91.33% | 92.27% | 92.13% | 90.43% | 89.03% | 90.77% | 91.13%
3415 | 97.53% | 97.1% | 95.33% | 94.27% | 93.5% | 95.03% | 94.43% | 92.03% | 91.63% | 93.07% | 91.8% | 91.33% | 92.27% | 92.13% | 90.43% | 89.03% | 90.77% | 91.13%
3416 | 97.53% | 97.1% | 95.33% | 94.27% | 93.5% | 95.03% | 94.43% | 92.03% | 91.63% | 93.07% | 91.8% | 91.33% | 92.27% | 92.13% | 90.43% | 89.03% | 90.77% | 91.13%
3417 | 97.53% | 97.1% | 95.33% | 94.27% | 93.5% | 95.03% | 94.43% | 92.03% | 91.63% | 93.07% | 91.8% | 91.33% | 92.27% | 92.13% | 90.43% | 89.03% | 90.77% | 91.13%
3418 | 97.53% | 97.1% | 95.33% | 94.27% | 93.5% | 95.03% | 94.43% | 92.03% | 91.63% | 93.07% | 91.8% | 91.33% | 92.27% | 92.13% | 90.43% | 89.03% | 90.77% | 91.13%
3419 | 97.53% | 97.1% | 95.33% | 94.27% | 93.5% | 95.03% | 94.43% | 92.03% | 91.63% | 93.03% | 91.8% | 91.33% | 92.27% | 92.13% | 90.43% | 89.03% | 90.77% | 91.13%
3420 | 97.53% | 97.1% | 95.33% | 94.27% | 93.5% | 95.03% | 94.43% | 92.03% | 91.63% | 93.03% | 91.8% | 91.33% | 92.27% | 92.13% | 90.43% | 89.03% | 90.77% | 91.1%
3421 | 97.5% | 97.1% | 95.33% | 94.27% | 93.5% | 95.03% | 94.43% | 92.03% | 91.63% | 93.03% | 91.8% | 91.33% | 92.27% | 92.13% | 90.43% | 89.03% | 90.77% | 91.1%
3422 | 97.5% | 97.1% | 95.33% | 94.27% | 93.5% | 95.03% | 94.43% | 92.03% | 91.63% | 93.03% | 91.8% | 91.33% | 92.27% | 92.13% | 90.43% | 89.03% | 90.77% | 91.1%
3423 | 97.5% | 97.1% | 95.33% | 94.27% | 93.5% | 95.03% | 94.43% | 92.03% | 91.63% | 93.03% | 91.8% | 91.33% | 92.27% | 92.13% | 90.43% | 89.03% | 90.77% | 91.1%
3424 | 97.5% | 97.1% | 95.33% | 94.27% | 93.5% | 95.03% | 94.43% | 92.03% | 91.63% | 93.03% | 91.8% | 91.33% | 92.27% | 92.13% | 90.43% | 89.03% | 90.77% | 91.1%
3425 | 97.5% | 97.1% | 95.33% | 94.27% | 93.5% | 95.03% | 94.43% | 92.03% | 91.63% | 93.03% | 91.8% | 91.33% | 92.27% | 92.13% | 90.43% | 89.03% | 90.77% | 91.1%
3426 | 97.5% | 97.1% | 95.33% | 94.27% | 93.5% | 95.03% | 94.43% | 92.03% | 91.63% | 93.03% | 91.8% | 91.33% | 92.27% | 92.13% | 90.43% | 89.03% | 90.77% | 91.1%
3427 | 97.5% | 97.1% | 95.33% | 94.27% | 93.5% | 95.03% | 94.43% | 92.03% | 91.63% | 93.03% | 91.8% | 91.33% | 92.27% | 92.13% | 90.43% | 89.03% | 90.77% | 91.1%
3428 | 97.5% | 97.1% | 95.33% | 94.27% | 93.5% | 95.03% | 94.43% | 92.03% | 91.63% | 93.03% | 91.8% | 91.33% | 92.27% | 92.13% | 90.43% | 89% | 90.77% | 91.1%
3429 | 97.5% | 97.1% | 95.33% | 94.27% | 93.5% | 95.03% | 94.43% | 92.03% | 91.63% | 93.03% | 91.8% | 91.33% | 92.23% | 92.13% | 90.43% | 89% | 90.77% | 91.1%
3430 | 97.5% | 97.1% | 95.33% | 94.27% | 93.47% | 95.03% | 94.43% | 92.03% | 91.63% | 93.03% | 91.8% | 91.33% | 92.23% | 92.13% | 90.43% | 89% | 90.77% | 91.1%
3431 | 97.5% | 97.1% | 95.33% | 94.27% | 93.47% | 95.03% | 94.43% | 92.03% | 91.63% | 93.03% | 91.8% | 91.33% | 92.23% | 92.13% | 90.43% | 89% | 90.77% | 91.1%
3432 | 97.5% | 97.1% | 95.33% | 94.27% | 93.47% | 95.03% | 94.43% | 92.03% | 91.63% | 93.03% | 91.8% | 91.33% | 92.23% | 92.13% | 90.43% | 89% | 90.77% | 91.1%
3433 | 97.5% | 97.1% | 95.33% | 94.27% | 93.47% | 95.03% | 94.4% | 92.03% | 91.63% | 93.03% | 91.8% | 91.33% | 92.23% | 92.13% | 90.43% | 89% | 90.73% | 91.1%
3434 | 97.5% | 97.1% | 95.33% | 94.27% | 93.47% | 95.03% | 94.4% | 92.03% | 91.6% | 93.03% | 91.8% | 91.33% | 92.23% | 92.13% | 90.43% | 89% | 90.73% | 91.1%
3435 | 97.5% | 97.1% | 95.33% | 94.27% | 93.47% | 95.03% | 94.4% | 92.03% | 91.6% | 93% | 91.8% | 91.33% | 92.23% | 92.13% | 90.43% | 89% | 90.73% | 91.1%
3436 | 97.5% | 97.1% | 95.33% | 94.27% | 93.47% | 95.03% | 94.4% | 92.03% | 91.6% | 93% | 91.8% | 91.33% | 92.23% | 92.13% | 90.43% | 89% | 90.73% | 91.1%
3437 | 97.47% | 97.1% | 95.33% | 94.27% | 93.47% | 95.03% | 94.4% | 92.03% | 91.6% | 93% | 91.8% | 91.33% | 92.23% | 92.13% | 90.43% | 89% | 90.73% | 91.1%
3438 | 97.47% | 97.1% | 95.3% | 94.27% | 93.47% | 95.03% | 94.4% | 92.03% | 91.6% | 93% | 91.8% | 91.33% | 92.23% | 92.13% | 90.43% | 88.97% | 90.73% | 91.1%
3439 | 97.47% | 97.1% | 95.3% | 94.27% | 93.47% | 95% | 94.4% | 92.03% | 91.6% | 93% | 91.8% | 91.33% | 92.23% | 92.13% | 90.43% | 88.97% | 90.73% | 91.1%
3440 | 97.47% | 97.1% | 95.3% | 94.27% | 93.47% | 95% | 94.4% | 92.03% | 91.6% | 93% | 91.8% | 91.33% | 92.23% | 92.13% | 90.43% | 88.97% | 90.73% | 91.1%
3441 | 97.47% | 97.1% | 95.3% | 94.27% | 93.47% | 95% | 94.4% | 92.03% | 91.6% | 93% | 91.8% | 91.33% | 92.23% | 92.13% | 90.43% | 88.97% | 90.73% | 91.1%
3442 | 97.47% | 97.1% | 95.3% | 94.27% | 93.47% | 95% | 94.4% | 92.03% | 91.6% | 93% | 91.8% | 91.33% | 92.23% | 92.13% | 90.43% | 88.97% | 90.73% | 91.1%
3443 | 97.47% | 97.1% | 95.3% | 94.23% | 93.47% | 95% | 94.4% | 92.03% | 91.6% | 93% | 91.8% | 91.33% | 92.23% | 92.13% | 90.43% | 88.97% | 90.73% | 91.1%
3444 | 97.47% | 97.1% | 95.3% | 94.23% | 93.47% | 95% | 94.4% | 92.03% | 91.6% | 93% | 91.8% | 91.33% | 92.23% | 92.13% | 90.43% | 88.97% | 90.73% | 91.1%
3445 | 97.47% | 97.1% | 95.3% | 94.23% | 93.47% | 95% | 94.4% | 92.03% | 91.6% | 93% | 91.8% | 91.33% | 92.23% | 92.1% | 90.43% | 88.97% | 90.73% | 91.1%
3446 | 97.47% | 97.1% | 95.3% | 94.23% | 93.47% | 95% | 94.4% | 92.03% | 91.6% | 93% | 91.8% | 91.33% | 92.23% | 92.1% | 90.43% | 88.97% | 90.73% | 91.1%
3447 | 97.47% | 97.1% | 95.3% | 94.23% | 93.47% | 95% | 94.4% | 92.03% | 91.6% | 93% | 91.8% | 91.33% | 92.23% | 92.1% | 90.43% | 88.97% | 90.73% | 91.1%
3448 | 97.47% | 97.1% | 95.3% | 94.23% | 93.47% | 95% | 94.4% | 92.03% | 91.6% | 93% | 91.8% | 91.33% | 92.23% | 92.1% | 90.43% | 88.97% | 90.73% | 91.1%
3449 | 97.47% | 97.1% | 95.3% | 94.23% | 93.47% | 95% | 94.4% | 92.03% | 91.6% | 93% | 91.8% | 91.33% | 92.23% | 92.1% | 90.43% | 88.97% | 90.73% | 91.1%
3450 | 97.47% | 97.1% | 95.3% | 94.23% | 93.47% | 95% | 94.4% | 92.03% | 91.6% | 93% | 91.8% | 91.33% | 92.23% | 92.1% | 90.43% | 88.97% | 90.73% | 91.1%
3451 | 97.47% | 97.1% | 95.3% | 94.23% | 93.47% | 95% | 94.4% | 92.03% | 91.6% | 93% | 91.8% | 91.33% | 92.23% | 92.1% | 90.43% | 88.97% | 90.73% | 91.1%
3452 | 97.47% | 97.1% | 95.3% | 94.23% | 93.47% | 95% | 94.4% | 92.03% | 91.6% | 93% | 91.8% | 91.33% | 92.23% | 92.1% | 90.43% | 88.97% | 90.73% | 91.1%
3453 | 97.47% | 97.1% | 95.3% | 94.23% | 93.47% | 95% | 94.4% | 92.03% | 91.6% | 93% | 91.8% | 91.33% | 92.23% | 92.1% | 90.43% | 88.97% | 90.73% | 91.1%
3454 | 97.47% | 97.1% | 95.3% | 94.23% | 93.47% | 95% | 94.4% | 92% | 91.6% | 93% | 91.8% | 91.33% | 92.23% | 92.1% | 90.43% | 88.97% | 90.73% | 91.1%
3455 | 97.47% | 97.1% | 95.3% | 94.23% | 93.47% | 95% | 94.4% | 92% | 91.6% | 93% | 91.8% | 91.33% | 92.23% | 92.1% | 90.43% | 88.97% | 90.73% | 91.1%
3456 | 97.43% | 97.1% | 95.3% | 94.23% | 93.47% | 95% | 94.4% | 92% | 91.6% | 93% | 91.8% | 91.33% | 92.23% | 92.1% | 90.43% | 88.97% | 90.73% | 91.07%
3457 | 97.43% | 97.1% | 95.3% | 94.23% | 93.47% | 95% | 94.4% | 92% | 91.6% | 93% | 91.8% | 91.33% | 92.23% | 92.1% | 90.43% | 88.97% | 90.73% | 91.07%
3458 | 97.43% | 97.1% | 95.3% | 94.23% | 93.47% | 95% | 94.4% | 92% | 91.6% | 93% | 91.8% | 91.33% | 92.23% | 92.1% | 90.43% | 88.97% | 90.7% | 91.07%
3459 | 97.43% | 97.1% | 95.3% | 94.23% | 93.47% | 95% | 94.4% | 92% | 91.6% | 93% | 91.8% | 91.33% | 92.23% | 92.1% | 90.43% | 88.97% | 90.7% | 91.07%
3460 | 97.43% | 97.1% | 95.3% | 94.23% | 93.47% | 95% | 94.4% | 92% | 91.6% | 93% | 91.8% | 91.33% | 92.23% | 92.1% | 90.43% | 88.97% | 90.7% | 91.07%
3461 | 97.43% | 97.1% | 95.3% | 94.23% | 93.47% | 95% | 94.4% | 92% | 91.6% | 93% | 91.8% | 91.33% | 92.23% | 92.1% | 90.43% | 88.97% | 90.7% | 91.07%
3462 | 97.43% | 97.1% | 95.3% | 94.2% | 93.47% | 95% | 94.4% | 92% | 91.6% | 93% | 91.8% | 91.33% | 92.23% | 92.1% | 90.43% | 88.97% | 90.7% | 91.07%
3463 | 97.43% | 97.1% | 95.3% | 94.2% | 93.47% | 95% | 94.4% | 92% | 91.6% | 93% | 91.8% | 91.33% | 92.2% | 92.1% | 90.43% | 88.97% | 90.7% | 91.07%
3465 | 97.43% | 97.1% | 95.3% | 94.2% | 93.47% | 95% | 94.4% | 92% | 91.6% | 93% | 91.8% | 91.33% | 92.2% | 92.1% | 90.43% | 88.97% | 90.7% | 91.07%
3466 | 97.43% | 97.1% | 95.3% | 94.2% | 93.47% | 95% | 94.4% | 92% | 91.6% | 93% | 91.8% | 91.33% | 92.2% | 92.1% | 90.43% | 88.93% | 90.7% | 91.07%
3467 | 97.43% | 97.07% | 95.3% | 94.2% | 93.47% | 95% | 94.4% | 92% | 91.6% | 93% | 91.8% | 91.33% | 92.2% | 92.1% | 90.43% | 88.93% | 90.7% | 91.07%
3468 | 97.43% | 97.07% | 95.3% | 94.2% | 93.47% | 95% | 94.4% | 92% | 91.6% | 93% | 91.8% | 91.33% | 92.2% | 92.1% | 90.43% | 88.93% | 90.7% | 91.07%
3469 | 97.43% | 97.07% | 95.3% | 94.2% | 93.47% | 95% | 94.4% | 92% | 91.6% | 92.97% | 91.8% | 91.33% | 92.2% | 92.07% | 90.4% | 88.93% | 90.7% | 91.07%
3470 | 97.43% | 97.07% | 95.3% | 94.2% | 93.47% | 95% | 94.4% | 92% | 91.6% | 92.97% | 91.8% | 91.33% | 92.2% | 92.07% | 90.4% | 88.93% | 90.7% | 91.07%
3471 | 97.43% | 97.07% | 95.3% | 94.2% | 93.47% | 95% | 94.4% | 92% | 91.6% | 92.97% | 91.8% | 91.33% | 92.2% | 92.07% | 90.4% | 88.93% | 90.7% | 91.07%
3472 | 97.43% | 97.07% | 95.3% | 94.2% | 93.47% | 95% | 94.4% | 92% | 91.6% | 92.97% | 91.8% | 91.33% | 92.2% | 92.07% | 90.4% | 88.93% | 90.7% | 91.03%
3473 | 97.43% | 97.07% | 95.3% | 94.2% | 93.47% | 95% | 94.4% | 92% | 91.6% | 92.97% | 91.8% | 91.33% | 92.2% | 92.07% | 90.4% | 88.93% | 90.7% | 91.03%
3474 | 97.43% | 97.07% | 95.3% | 94.2% | 93.47% | 95% | 94.4% | 92% | 91.6% | 92.97% | 91.8% | 91.33% | 92.2% | 92.07% | 90.4% | 88.93% | 90.7% | 91.03%
3475 | 97.43% | 97.07% | 95.3% | 94.2% | 93.47% | 95% | 94.4% | 92% | 91.6% | 92.97% | 91.8% | 91.33% | 92.2% | 92.07% | 90.4% | 88.9% | 90.7% | 91.03%
3476 | 97.43% | 97.07% | 95.3% | 94.2% | 93.47% | 95% | 94.4% | 92% | 91.6% | 92.97% | 91.8% | 91.33% | 92.2% | 92.07% | 90.4% | 88.9% | 90.7% | 91.03%
3477 | 97.43% | 97.07% | 95.3% | 94.2% | 93.47% | 95% | 94.4% | 92% | 91.6% | 92.97% | 91.8% | 91.33% | 92.2% | 92.07% | 90.4% | 88.9% | 90.7% | 91.03%
3478 | 97.43% | 97.07% | 95.3% | 94.2% | 93.47% | 95% | 94.4% | 92% | 91.6% | 92.97% | 91.8% | 91.33% | 92.2% | 92.07% | 90.4% | 88.9% | 90.7% | 91.03%
3479 | 97.4% | 97.07% | 95.3% | 94.2% | 93.47% | 95% | 94.4% | 92% | 91.6% | 92.97% | 91.8% | 91.33% | 92.2% | 92.07% | 90.4% | 88.9% | 90.7% | 91.03%
3480 | 97.4% | 97.07% | 95.3% | 94.2% | 93.47% | 95% | 94.4% | 92% | 91.6% | 92.97% | 91.8% | 91.33% | 92.2% | 92.07% | 90.4% | 88.9% | 90.7% | 91.03%
3481 | 97.4% | 97.07% | 95.3% | 94.2% | 93.47% | 95% | 94.4% | 92% | 91.6% | 92.97% | 91.8% | 91.33% | 92.2% | 92.07% | 90.4% | 88.9% | 90.7% | 91.03%
3482 | 97.4% | 97.07% | 95.3% | 94.2% | 93.47% | 95% | 94.4% | 92% | 91.6% | 92.97% | 91.8% | 91.33% | 92.2% | 92.07% | 90.4% | 88.9% | 90.7% | 91.03%
3483 | 97.4% | 97.07% | 95.3% | 94.2% | 93.47% | 95% | 94.4% | 92% | 91.6% | 92.97% | 91.8% | 91.33% | 92.2% | 92.07% | 90.4% | 88.9% | 90.7% | 91.03%
3484 | 97.4% | 97.07% | 95.3% | 94.2% | 93.47% | 95% | 94.4% | 92% | 91.57% | 92.97% | 91.8% | 91.33% | 92.2% | 92.07% | 90.4% | 88.9% | 90.7% | 91.03%
3485 | 97.4% | 97.07% | 95.3% | 94.2% | 93.47% | 95% | 94.4% | 92% | 91.57% | 92.97% | 91.77% | 91.33% | 92.2% | 92.07% | 90.4% | 88.9% | 90.7% | 91.03%
3486 | 97.4% | 97.07% | 95.3% | 94.2% | 93.47% | 95% | 94.4% | 92% | 91.57% | 92.97% | 91.77% | 91.33% | 92.2% | 92.07% | 90.4% | 88.9% | 90.7% | 91.03%
3487 | 97.4% | 97.07% | 95.3% | 94.2% | 93.47% | 95% | 94.4% | 92% | 91.57% | 92.97% | 91.77% | 91.33% | 92.2% | 92.07% | 90.4% | 88.9% | 90.7% | 91.03%
3488 | 97.4% | 97.07% | 95.3% | 94.2% | 93.47% | 95% | 94.4% | 92% | 91.57% | 92.97% | 91.77% | 91.33% | 92.2% | 92.07% | 90.4% | 88.9% | 90.7% | 91.03%
3489 | 97.4% | 97.07% | 95.3% | 94.2% | 93.47% | 95% | 94.4% | 92% | 91.57% | 92.97% | 91.77% | 91.33% | 92.2% | 92.07% | 90.4% | 88.9% | 90.7% | 91.03%
3490 | 97.4% | 97.07% | 95.3% | 94.2% | 93.47% | 95% | 94.4% | 92% | 91.57% | 92.97% | 91.77% | 91.33% | 92.2% | 92.07% | 90.4% | 88.9% | 90.7% | 91.03%
3491 | 97.4% | 97.07% | 95.3% | 94.2% | 93.47% | 95% | 94.4% | 92% | 91.57% | 92.97% | 91.77% | 91.33% | 92.2% | 92.07% | 90.4% | 88.87% | 90.67% | 91.03%
3492 | 97.4% | 97.07% | 95.3% | 94.2% | 93.47% | 95% | 94.4% | 92% | 91.57% | 92.97% | 91.77% | 91.33% | 92.2% | 92.07% | 90.4% | 88.87% | 90.67% | 91.03%
3493 | 97.4% | 97.07% | 95.3% | 94.2% | 93.47% | 95% | 94.4% | 92% | 91.57% | 92.97% | 91.77% | 91.3% | 92.2% | 92.07% | 90.4% | 88.87% | 90.67% | 91.03%
3494 | 97.4% | 97.07% | 95.3% | 94.2% | 93.47% | 95% | 94.37% | 92% | 91.57% | 92.97% | 91.77% | 91.3% | 92.2% | 92.07% | 90.4% | 88.87% | 90.67% | 91.03%
3495 | 97.4% | 97.07% | 95.3% | 94.2% | 93.47% | 95% | 94.37% | 92% | 91.57% | 92.97% | 91.77% | 91.3% | 92.17% | 92.07% | 90.4% | 88.87% | 90.67% | 91.03%
3496 | 97.4% | 97.07% | 95.3% | 94.2% | 93.47% | 95% | 94.37% | 92% | 91.57% | 92.97% | 91.77% | 91.3% | 92.17% | 92.07% | 90.4% | 88.87% | 90.67% | 91.03%
3497 | 97.4% | 97.07% | 95.3% | 94.2% | 93.47% | 95% | 94.37% | 92% | 91.57% | 92.97% | 91.77% | 91.3% | 92.17% | 92.07% | 90.4% | 88.87% | 90.67% | 91.03%
3498 | 97.4% | 97.07% | 95.3% | 94.2% | 93.47% | 95% | 94.37% | 92% | 91.57% | 92.97% | 91.77% | 91.3% | 92.17% | 92.07% | 90.4% | 88.87% | 90.67% | 91.03%
3499 | 97.4% | 97.07% | 95.3% | 94.2% | 93.47% | 95% | 94.37% | 92% | 91.57% | 92.97% | 91.77% | 91.3% | 92.17% | 92.03% | 90.4% | 88.87% | 90.67% | 91.03%
3500 | 97.4% | 97.07% | 95.27% | 94.2% | 93.47% | 95% | 94.37% | 92% | 91.57% | 92.97% | 91.77% | 91.3% | 92.17% | 92.03% | 90.4% | 88.87% | 90.67% | 91.03%
3501 | 97.4% | 97.07% | 95.27% | 94.2% | 93.47% | 95% | 94.37% | 92% | 91.57% | 92.97% | 91.77% | 91.3% | 92.17% | 92.03% | 90.4% | 88.87% | 90.67% | 91.03%
3502 | 97.4% | 97.07% | 95.27% | 94.2% | 93.47% | 94.97% | 94.37% | 92% | 91.57% | 92.97% | 91.77% | 91.3% | 92.17% | 92.03% | 90.4% | 88.87% | 90.67% | 91.03%
3503 | 97.4% | 97.07% | 95.27% | 94.2% | 93.47% | 94.97% | 94.37% | 92% | 91.57% | 92.97% | 91.77% | 91.3% | 92.17% | 92.03% | 90.4% | 88.87% | 90.67% | 91.03%
3504 | 97.4% | 97.07% | 95.27% | 94.2% | 93.47% | 94.97% | 94.37% | 92% | 91.57% | 92.97% | 91.77% | 91.3% | 92.17% | 92.03% | 90.4% | 88.87% | 90.67% | 91.03%
3505 | 97.4% | 97.07% | 95.27% | 94.2% | 93.47% | 94.97% | 94.37% | 92% | 91.57% | 92.93% | 91.77% | 91.3% | 92.17% | 92.03% | 90.4% | 88.87% | 90.67% | 91.03%
3506 | 97.4% | 97.07% | 95.27% | 94.2% | 93.47% | 94.97% | 94.37% | 92% | 91.57% | 92.93% | 91.77% | 91.3% | 92.17% | 92.03% | 90.4% | 88.87% | 90.67% | 91.03%
3507 | 97.4% | 97.07% | 95.27% | 94.2% | 93.47% | 94.97% | 94.37% | 92% | 91.57% | 92.93% | 91.77% | 91.3% | 92.17% | 92.03% | 90.4% | 88.87% | 90.67% | 91%
3508 | 97.4% | 97.07% | 95.27% | 94.2% | 93.47% | 94.97% | 94.37% | 92% | 91.57% | 92.93% | 91.77% | 91.3% | 92.17% | 92.03% | 90.4% | 88.87% | 90.67% | 91%
3509 | 97.4% | 97.07% | 95.27% | 94.2% | 93.47% | 94.97% | 94.37% | 92% | 91.57% | 92.93% | 91.77% | 91.3% | 92.17% | 92.03% | 90.4% | 88.87% | 90.67% | 91%
3510 | 97.4% | 97.07% | 95.27% | 94.2% | 93.47% | 94.97% | 94.37% | 92% | 91.57% | 92.93% | 91.77% | 91.3% | 92.17% | 92.03% | 90.4% | 88.87% | 90.67% | 91%
3511 | 97.4% | 97.07% | 95.27% | 94.2% | 93.47% | 94.97% | 94.37% | 92% | 91.57% | 92.93% | 91.77% | 91.3% | 92.17% | 92.03% | 90.4% | 88.87% | 90.63% | 91%
3512 | 97.4% | 97.07% | 95.27% | 94.2% | 93.47% | 94.97% | 94.37% | 92% | 91.57% | 92.93% | 91.73% | 91.3% | 92.17% | 92.03% | 90.4% | 88.87% | 90.63% | 91%
3513 | 97.4% | 97.07% | 95.27% | 94.2% | 93.47% | 94.97% | 94.37% | 92% | 91.57% | 92.93% | 91.73% | 91.3% | 92.17% | 92.03% | 90.4% | 88.87% | 90.63% | 91%
3514 | 97.4% | 97.07% | 95.27% | 94.2% | 93.43% | 94.97% | 94.37% | 92% | 91.57% | 92.93% | 91.73% | 91.3% | 92.17% | 92.03% | 90.4% | 88.87% | 90.63% | 91%
3515 | 97.4% | 97.07% | 95.27% | 94.2% | 93.43% | 94.97% | 94.37% | 92% | 91.57% | 92.93% | 91.73% | 91.3% | 92.17% | 92.03% | 90.37% | 88.87% | 90.63% | 91%
3516 | 97.4% | 97.07% | 95.27% | 94.2% | 93.43% | 94.97% | 94.37% | 92% | 91.57% | 92.93% | 91.73% | 91.3% | 92.17% | 92.03% | 90.37% | 88.83% | 90.63% | 91%
3517 | 97.4% | 97.07% | 95.27% | 94.2% | 93.43% | 94.97% | 94.37% | 92% | 91.57% | 92.93% | 91.73% | 91.3% | 92.17% | 92.03% | 90.37% | 88.83% | 90.63% | 91%
3518 | 97.4% | 97.07% | 95.27% | 94.17% | 93.43% | 94.97% | 94.37% | 92% | 91.57% | 92.93% | 91.73% | 91.3% | 92.17% | 92.03% | 90.37% | 88.83% | 90.63% | 91%
3519 | 97.4% | 97.07% | 95.27% | 94.17% | 93.43% | 94.97% | 94.37% | 92% | 91.57% | 92.93% | 91.73% | 91.3% | 92.17% | 92.03% | 90.37% | 88.83% | 90.63% | 91%
3520 | 97.4% | 97.07% | 95.27% | 94.17% | 93.43% | 94.97% | 94.37% | 92% | 91.57% | 92.93% | 91.73% | 91.3% | 92.17% | 92.03% | 90.37% | 88.83% | 90.63% | 91%
3522 | 97.37% | 97.07% | 95.27% | 94.17% | 93.43% | 94.97% | 94.37% | 92% | 91.57% | 92.93% | 91.73% | 91.3% | 92.17% | 92.03% | 90.37% | 88.83% | 90.63% | 91%
3523 | 97.37% | 97.07% | 95.27% | 94.17% | 93.43% | 94.97% | 94.37% | 92% | 91.57% | 92.93% | 91.73% | 91.3% | 92.17% | 92% | 90.37% | 88.83% | 90.63% | 91%
3524 | 97.37% | 97.07% | 95.27% | 94.17% | 93.43% | 94.97% | 94.37% | 92% | 91.57% | 92.93% | 91.73% | 91.3% | 92.17% | 92% | 90.37% | 88.83% | 90.63% | 91%
3525 | 97.37% | 97.07% | 95.27% | 94.17% | 93.43% | 94.97% | 94.37% | 92% | 91.57% | 92.93% | 91.73% | 91.3% | 92.17% | 92% | 90.37% | 88.83% | 90.63% | 91%
3526 | 97.37% | 97.07% | 95.27% | 94.17% | 93.43% | 94.97% | 94.37% | 92% | 91.57% | 92.93% | 91.73% | 91.3% | 92.17% | 92% | 90.37% | 88.83% | 90.63% | 91%
3527 | 97.37% | 97.07% | 95.27% | 94.17% | 93.43% | 94.97% | 94.37% | 92% | 91.57% | 92.93% | 91.73% | 91.3% | 92.17% | 92% | 90.37% | 88.83% | 90.63% | 91%
3528 | 97.37% | 97.07% | 95.27% | 94.17% | 93.43% | 94.97% | 94.37% | 92% | 91.57% | 92.93% | 91.73% | 91.3% | 92.17% | 92% | 90.37% | 88.83% | 90.63% | 91%
3529 | 97.37% | 97.07% | 95.27% | 94.17% | 93.43% | 94.97% | 94.37% | 92% | 91.57% | 92.93% | 91.73% | 91.3% | 92.17% | 92% | 90.37% | 88.83% | 90.63% | 91%
3530 | 97.37% | 97.07% | 95.27% | 94.17% | 93.43% | 94.97% | 94.37% | 92% | 91.57% | 92.93% | 91.73% | 91.3% | 92.17% | 92% | 90.37% | 88.83% | 90.63% | 91%
3531 | 97.37% | 97.07% | 95.27% | 94.17% | 93.43% | 94.97% | 94.37% | 92% | 91.57% | 92.93% | 91.73% | 91.3% | 92.17% | 92% | 90.37% | 88.83% | 90.63% | 91%
3532 | 97.37% | 97.07% | 95.27% | 94.17% | 93.43% | 94.97% | 94.37% | 92% | 91.57% | 92.93% | 91.73% | 91.3% | 92.17% | 92% | 90.37% | 88.8% | 90.63% | 91%
3533 | 97.37% | 97.07% | 95.27% | 94.17% | 93.43% | 94.97% | 94.37% | 92% | 91.57% | 92.93% | 91.73% | 91.3% | 92.17% | 92% | 90.37% | 88.8% | 90.63% | 91%
3534 | 97.37% | 97.07% | 95.27% | 94.17% | 93.43% | 94.97% | 94.37% | 92% | 91.57% | 92.9% | 91.73% | 91.3% | 92.17% | 92% | 90.37% | 88.8% | 90.63% | 91%
3535 | 97.37% | 97.03% | 95.27% | 94.17% | 93.43% | 94.97% | 94.37% | 92% | 91.57% | 92.9% | 91.73% | 91.3% | 92.17% | 92% | 90.37% | 88.8% | 90.63% | 90.97%
3536 | 97.37% | 97.03% | 95.27% | 94.17% | 93.43% | 94.97% | 94.37% | 92% | 91.57% | 92.9% | 91.73% | 91.3% | 92.17% | 92% | 90.37% | 88.8% | 90.63% | 90.97%
3537 | 97.37% | 97.03% | 95.27% | 94.17% | 93.43% | 94.97% | 94.37% | 92% | 91.57% | 92.9% | 91.73% | 91.3% | 92.17% | 92% | 90.37% | 88.8% | 90.63% | 90.97%
3538 | 97.37% | 97.03% | 95.27% | 94.17% | 93.43% | 94.97% | 94.37% | 92% | 91.53% | 92.9% | 91.73% | 91.3% | 92.17% | 92% | 90.37% | 88.8% | 90.63% | 90.97%
3539 | 97.37% | 97.03% | 95.27% | 94.17% | 93.43% | 94.97% | 94.37% | 92% | 91.53% | 92.9% | 91.73% | 91.3% | 92.17% | 92% | 90.37% | 88.8% | 90.63% | 90.97%
3540 | 97.37% | 97.03% | 95.27% | 94.17% | 93.43% | 94.97% | 94.37% | 92% | 91.53% | 92.9% | 91.7% | 91.3% | 92.17% | 92% | 90.33% | 88.8% | 90.63% | 90.97%
3541 | 97.37% | 97.03% | 95.27% | 94.17% | 93.43% | 94.97% | 94.37% | 92% | 91.53% | 92.9% | 91.7% | 91.3% | 92.17% | 92% | 90.33% | 88.8% | 90.63% | 90.97%
3542 | 97.37% | 97.03% | 95.27% | 94.17% | 93.43% | 94.97% | 94.37% | 92% | 91.53% | 92.9% | 91.7% | 91.3% | 92.17% | 92% | 90.33% | 88.8% | 90.63% | 90.97%
3543 | 97.37% | 97.03% | 95.27% | 94.17% | 93.43% | 94.97% | 94.33% | 92% | 91.53% | 92.9% | 91.7% | 91.3% | 92.13% | 92% | 90.33% | 88.8% | 90.63% | 90.97%
3544 | 97.37% | 97.03% | 95.27% | 94.17% | 93.43% | 94.97% | 94.33% | 91.97% | 91.53% | 92.9% | 91.7% | 91.3% | 92.13% | 92% | 90.33% | 88.8% | 90.63% | 90.97%
3545 | 97.37% | 97.03% | 95.27% | 94.17% | 93.43% | 94.97% | 94.33% | 91.97% | 91.53% | 92.9% | 91.7% | 91.3% | 92.13% | 92% | 90.33% | 88.77% | 90.63% | 90.97%
3546 | 97.37% | 97.03% | 95.27% | 94.17% | 93.43% | 94.97% | 94.33% | 91.97% | 91.53% | 92.9% | 91.7% | 91.3% | 92.13% | 92% | 90.33% | 88.77% | 90.63% | 90.97%
3547 | 97.37% | 97.03% | 95.27% | 94.17% | 93.43% | 94.97% | 94.33% | 91.97% | 91.53% | 92.9% | 91.7% | 91.3% | 92.13% | 92% | 90.33% | 88.77% | 90.6% | 90.97%
3548 | 97.37% | 97.03% | 95.27% | 94.17% | 93.43% | 94.97% | 94.33% | 91.97% | 91.53% | 92.9% | 91.7% | 91.3% | 92.13% | 92% | 90.33% | 88.77% | 90.6% | 90.97%
3549 | 97.37% | 97.03% | 95.27% | 94.17% | 93.43% | 94.97% | 94.33% | 91.97% | 91.53% | 92.9% | 91.7% | 91.3% | 92.13% | 91.97% | 90.33% | 88.77% | 90.6% | 90.97%
3550 | 97.37% | 97.03% | 95.27% | 94.17% | 93.43% | 94.97% | 94.33% | 91.97% | 91.53% | 92.9% | 91.7% | 91.3% | 92.13% | 91.97% | 90.33% | 88.77% | 90.6% | 90.97%
3551 | 97.37% | 97.03% | 95.27% | 94.17% | 93.43% | 94.97% | 94.33% | 91.97% | 91.53% | 92.9% | 91.7% | 91.3% | 92.13% | 91.97% | 90.33% | 88.77% | 90.6% | 90.97%
3552 | 97.37% | 97.03% | 95.27% | 94.17% | 93.43% | 94.97% | 94.33% | 91.97% | 91.53% | 92.9% | 91.7% | 91.3% | 92.13% | 91.97% | 90.33% | 88.77% | 90.6% | 90.97%
3553 | 97.33% | 97.03% | 95.27% | 94.17% | 93.43% | 94.97% | 94.33% | 91.97% | 91.53% | 92.9% | 91.7% | 91.27% | 92.13% | 91.97% | 90.33% | 88.77% | 90.6% | 90.97%
3554 | 97.33% | 97.03% | 95.27% | 94.17% | 93.43% | 94.97% | 94.33% | 91.97% | 91.53% | 92.9% | 91.7% | 91.27% | 92.13% | 91.97% | 90.33% | 88.77% | 90.6% | 90.97%
3555 | 97.33% | 97.03% | 95.27% | 94.17% | 93.43% | 94.97% | 94.33% | 91.97% | 91.53% | 92.9% | 91.7% | 91.27% | 92.13% | 91.97% | 90.33% | 88.77% | 90.6% | 90.97%
3556 | 97.33% | 97.03% | 95.27% | 94.17% | 93.43% | 94.97% | 94.33% | 91.97% | 91.53% | 92.9% | 91.7% | 91.27% | 92.13% | 91.97% | 90.33% | 88.77% | 90.6% | 90.97%
3557 | 97.33% | 97.03% | 95.27% | 94.17% | 93.43% | 94.97% | 94.33% | 91.97% | 91.53% | 92.9% | 91.7% | 91.27% | 92.13% | 91.97% | 90.33% | 88.77% | 90.6% | 90.97%
3558 | 97.33% | 97.03% | 95.27% | 94.17% | 93.43% | 94.97% | 94.33% | 91.97% | 91.53% | 92.9% | 91.7% | 91.27% | 92.13% | 91.97% | 90.33% | 88.77% | 90.57% | 90.97%
3559 | 97.33% | 97.03% | 95.27% | 94.17% | 93.43% | 94.97% | 94.33% | 91.97% | 91.53% | 92.9% | 91.7% | 91.27% | 92.13% | 91.97% | 90.33% | 88.77% | 90.57% | 90.97%
3560 | 97.33% | 97.03% | 95.27% | 94.17% | 93.43% | 94.97% | 94.33% | 91.97% | 91.53% | 92.9% | 91.7% | 91.27% | 92.13% | 91.97% | 90.33% | 88.77% | 90.57% | 90.97%
3561 | 97.33% | 97.03% | 95.27% | 94.17% | 93.43% | 94.97% | 94.33% | 91.97% | 91.53% | 92.9% | 91.7% | 91.27% | 92.1% | 91.97% | 90.33% | 88.77% | 90.57% | 90.97%
3562 | 97.33% | 97.03% | 95.23% | 94.17% | 93.43% | 94.93% | 94.33% | 91.97% | 91.53% | 92.9% | 91.7% | 91.27% | 92.1% | 91.97% | 90.33% | 88.77% | 90.57% | 90.97%
3563 | 97.37% | 97.03% | 95.23% | 94.17% | 93.43% | 94.93% | 94.33% | 91.97% | 91.53% | 92.9% | 91.7% | 91.27% | 92.1% | 91.97% | 90.33% | 88.77% | 90.57% | 90.97%
3564 | 97.37% | 97.03% | 95.23% | 94.17% | 93.43% | 94.93% | 94.33% | 91.97% | 91.53% | 92.9% | 91.7% | 91.27% | 92.1% | 91.97% | 90.33% | 88.77% | 90.57% | 90.97%
3565 | 97.37% | 97.03% | 95.23% | 94.17% | 93.43% | 94.93% | 94.33% | 91.97% | 91.53% | 92.9% | 91.7% | 91.27% | 92.1% | 91.97% | 90.33% | 88.77% | 90.57% | 90.97%
3566 | 97.37% | 97.03% | 95.23% | 94.17% | 93.43% | 94.93% | 94.33% | 91.97% | 91.5% | 92.9% | 91.7% | 91.27% | 92.1% | 91.97% | 90.33% | 88.77% | 90.57% | 90.97%
3567 | 97.37% | 97.03% | 95.23% | 94.17% | 93.43% | 94.93% | 94.33% | 91.97% | 91.5% | 92.9% | 91.7% | 91.27% | 92.1% | 91.97% | 90.33% | 88.77% | 90.57% | 90.97%
3568 | 97.37% | 97.03% | 95.23% | 94.17% | 93.43% | 94.93% | 94.33% | 91.97% | 91.5% | 92.9% | 91.7% | 91.27% | 92.1% | 91.97% | 90.33% | 88.73% | 90.57% | 90.97%
3569 | 97.37% | 97.03% | 95.23% | 94.17% | 93.43% | 94.93% | 94.33% | 91.97% | 91.5% | 92.9% | 91.7% | 91.27% | 92.1% | 91.97% | 90.33% | 88.73% | 90.57% | 90.97%
3570 | 97.33% | 97.03% | 95.23% | 94.17% | 93.43% | 94.93% | 94.33% | 91.97% | 91.5% | 92.9% | 91.7% | 91.27% | 92.1% | 91.97% | 90.33% | 88.73% | 90.57% | 90.97%
3571 | 97.33% | 97.03% | 95.23% | 94.17% | 93.43% | 94.93% | 94.33% | 91.97% | 91.5% | 92.9% | 91.7% | 91.27% | 92.1% | 91.97% | 90.33% | 88.73% | 90.57% | 90.97%
3572 | 97.33% | 97.03% | 95.23% | 94.17% | 93.43% | 94.93% | 94.33% | 91.97% | 91.5% | 92.9% | 91.7% | 91.27% | 92.1% | 91.97% | 90.33% | 88.73% | 90.57% | 90.97%
3573 | 97.33% | 97.03% | 95.23% | 94.17% | 93.43% | 94.93% | 94.33% | 91.97% | 91.5% | 92.9% | 91.7% | 91.27% | 92.1% | 91.97% | 90.3% | 88.73% | 90.57% | 90.97%
3574 | 97.33% | 97.03% | 95.23% | 94.17% | 93.43% | 94.93% | 94.33% | 91.97% | 91.5% | 92.9% | 91.7% | 91.27% | 92.1% | 91.97% | 90.3% | 88.73% | 90.57% | 90.97%
3575 | 97.33% | 97.03% | 95.23% | 94.17% | 93.43% | 94.93% | 94.33% | 91.97% | 91.5% | 92.9% | 91.7% | 91.27% | 92.1% | 91.97% | 90.3% | 88.73% | 90.57% | 90.97%
3576 | 97.33% | 97.03% | 95.23% | 94.17% | 93.43% | 94.93% | 94.33% | 91.97% | 91.5% | 92.9% | 91.7% | 91.27% | 92.1% | 91.97% | 90.3% | 88.73% | 90.57% | 90.97%
3577 | 97.33% | 97% | 95.23% | 94.17% | 93.43% | 94.93% | 94.33% | 91.97% | 91.5% | 92.9% | 91.7% | 91.27% | 92.1% | 91.97% | 90.3% | 88.73% | 90.57% | 90.97%
3578 | 97.33% | 97% | 95.23% | 94.17% | 93.43% | 94.93% | 94.33% | 91.97% | 91.5% | 92.9% | 91.7% | 91.27% | 92.1% | 91.97% | 90.3% | 88.73% | 90.57% | 90.97%
3579 | 97.33% | 97% | 95.23% | 94.17% | 93.43% | 94.93% | 94.33% | 91.97% | 91.5% | 92.9% | 91.7% | 91.27% | 92.1% | 91.97% | 90.3% | 88.73% | 90.57% | 90.97%
3580 | 97.33% | 97% | 95.23% | 94.17% | 93.43% | 94.93% | 94.33% | 91.97% | 91.5% | 92.9% | 91.7% | 91.27% | 92.1% | 91.97% | 90.3% | 88.7% | 90.57% | 90.97%
3581 | 97.33% | 97% | 95.23% | 94.17% | 93.43% | 94.93% | 94.33% | 91.97% | 91.5% | 92.9% | 91.7% | 91.27% | 92.1% | 91.97% | 90.3% | 88.7% | 90.57% | 90.97%
3582 | 97.33% | 97% | 95.23% | 94.17% | 93.43% | 94.93% | 94.33% | 91.97% | 91.5% | 92.9% | 91.7% | 91.27% | 92.1% | 91.93% | 90.3% | 88.7% | 90.57% | 90.93%
3583 | 97.33% | 97% | 95.23% | 94.17% | 93.43% | 94.93% | 94.33% | 91.97% | 91.5% | 92.9% | 91.7% | 91.27% | 92.1% | 91.93% | 90.3% | 88.7% | 90.53% | 90.93%
3584 | 97.33% | 97% | 95.23% | 94.17% | 93.43% | 94.93% | 94.33% | 91.97% | 91.5% | 92.9% | 91.7% | 91.27% | 92.1% | 91.93% | 90.3% | 88.7% | 90.53% | 90.93%
3585 | 97.33% | 97% | 95.23% | 94.17% | 93.43% | 94.93% | 94.3% | 91.97% | 91.5% | 92.9% | 91.7% | 91.27% | 92.1% | 91.93% | 90.3% | 88.7% | 90.53% | 90.93%
3586 | 97.33% | 97% | 95.23% | 94.17% | 93.43% | 94.93% | 94.3% | 91.97% | 91.5% | 92.9% | 91.7% | 91.27% | 92.1% | 91.93% | 90.3% | 88.7% | 90.53% | 90.93%
3587 | 97.33% | 97% | 95.23% | 94.17% | 93.43% | 94.93% | 94.3% | 91.97% | 91.5% | 92.9% | 91.7% | 91.27% | 92.1% | 91.93% | 90.3% | 88.7% | 90.53% | 90.93%
3588 | 97.33% | 97% | 95.23% | 94.17% | 93.43% | 94.93% | 94.3% | 91.97% | 91.5% | 92.9% | 91.7% | 91.27% | 92.1% | 91.93% | 90.3% | 88.7% | 90.53% | 90.93%
3589 | 97.33% | 97% | 95.23% | 94.17% | 93.43% | 94.93% | 94.3% | 91.97% | 91.5% | 92.9% | 91.7% | 91.27% | 92.1% | 91.93% | 90.3% | 88.7% | 90.53% | 90.93%
3590 | 97.33% | 97% | 95.23% | 94.17% | 93.43% | 94.93% | 94.33% | 91.97% | 91.5% | 92.9% | 91.7% | 91.27% | 92.1% | 91.97% | 90.3% | 88.7% | 90.57% | 90.97%
3591 | 97.33% | 97% | 95.23% | 94.17% | 93.43% | 94.93% | 94.33% | 91.97% | 91.5% | 92.9% | 91.7% | 91.27% | 92.1% | 91.97% | 90.3% | 88.7% | 90.57% | 90.97%
3593 | 97.33% | 97% | 95.23% | 94.17% | 93.43% | 94.93% | 94.33% | 91.97% | 91.5% | 92.9% | 91.7% | 91.27% | 92.1% | 91.93% | 90.3% | 88.7% | 90.57% | 90.93%
3594 | 97.33% | 97% | 95.23% | 94.17% | 93.43% | 94.93% | 94.33% | 91.97% | 91.5% | 92.9% | 91.7% | 91.27% | 92.1% | 91.93% | 90.3% | 88.7% | 90.53% | 90.93%
3595 | 97.33% | 97% | 95.23% | 94.17% | 93.43% | 94.93% | 94.33% | 91.97% | 91.5% | 92.9% | 91.7% | 91.27% | 92.1% | 91.93% | 90.3% | 88.7% | 90.53% | 90.93%
3596 | 97.33% | 97% | 95.23% | 94.17% | 93.43% | 94.93% | 94.3% | 91.97% | 91.5% | 92.9% | 91.7% | 91.27% | 92.1% | 91.93% | 90.3% | 88.7% | 90.53% | 90.93%
3597 | 97.33% | 97% | 95.23% | 94.17% | 93.43% | 94.93% | 94.3% | 91.97% | 91.5% | 92.9% | 91.7% | 91.27% | 92.1% | 91.93% | 90.3% | 88.7% | 90.53% | 90.93%
3598 | 97.33% | 97% | 95.23% | 94.17% | 93.43% | 94.93% | 94.3% | 91.97% | 91.5% | 92.9% | 91.7% | 91.27% | 92.1% | 91.93% | 90.3% | 88.7% | 90.53% | 90.93%
3599 | 97.33% | 97% | 95.23% | 94.17% | 93.43% | 94.93% | 94.3% | 91.97% | 91.5% | 92.9% | 91.7% | 91.27% | 92.1% | 91.93% | 90.3% | 88.7% | 90.53% | 90.93%
3600 | 97.33% | 97% | 95.23% | 94.17% | 93.43% | 94.93% | 94.3% | 91.97% | 91.5% | 92.9% | 91.7% | 91.27% | 92.1% | 91.93% | 90.3% | 88.7% | 90.53% | 90.93%