## RESULTS FORM
CERTIFICATE OF ANALYSIS
CLIENT: | MSSP-GEOMAP | [11 empty] | SAMPLES RECEIVED: |  |  |  | 2009-12-14
[13 empty] | ANALYSIS INSTRUCTIONS RECEIVED: |  |  |  | 2009-12-14
ADDRESS: | PO Box 594, | [11 empty] | DATE OF REPORT: |  |  |  | 2010-01-04
| Konedobu, N.C.D. | [11 empty] | STATUS OF REPORT: |  |  |  | FINAL
| Papua New Guinea | [11 empty] | ANALYSIS COMPLETE: |  |  |  | 2009-12-30
[13 empty] | PREPARATION CODE: |  |  |  | P6
INVOICE: | Same | [11 empty] | ANALYSIS CODE: |  |  |  | BF ES/MS
P.O. NO.: | None
ATTN: | Dr. Friedrich-Karl Bandelow
CLIENT REF.: | Samples GGS1 - F36
LAB. BATCH NO.: | 09L016
NO. SAMPLES: | 60
SAMPLE TYPE: | Rock
Disclaimer: The results contained in this Certificate of Analysis relate only to the items tested / analysed
Approved Signatories
[13 empty] | [ ] | Pedro Alvarez, General Manager
[13 empty] | [ ] | Andrey Tairov, Technical Manager
[13 empty] | [ ] | Svetlana Tairova, Senior Spectroscopist
[13 empty] | [ ] | Pat Gilchreest, Senior Chemist
|  | SiO2 | Al2O3 | CaO | Cr2O3 | Fe2O3 | K2O | MgO | MnO | Na2O | P2O5 | TiO2 | LOI @ 1000ºC | Ba | Ce | Dy | Er | Eu | Ga | Gd | Hf | Ho | La | Lu | Nb | Nd | Pr | Rb | Sc | Sm | Sn | Sr | Ta | Tb | Th | Tm | U | V | W | Y | Yb | Zr
LAB NO. | SAMPLE NO. | % | % | % | % | % | % | % | % | % | % | % | % | ppm | ppm | ppm | ppm | ppm | ppm | ppm | ppm | ppm | ppm | ppm | ppm | ppm | ppm | ppm | ppm | ppm | ppm | ppm | ppm | ppm | ppm | ppm | ppm | ppm | ppm | ppm | ppm | ppm
1 | GG1 | 58.09528 | 17.76086 | 5.469469 | 0.003526079 | 4.382785 | 1.265877 | 2.313105 | 0.07642182 | 5.028114 | 0.147557 | 0.3937846 | 0.3398641 | 415.7816 | 12.2322 | 1.275518 | 0.814399 | 0.6366589 | 18.44556 | 1.555754 | 1.823294 | 0.2740281 | 5.71918 | 0.1289474 | 1.2977 | 8.256 | 1.682414 | 20.89658 | 10.37461 | 1.629603 | 1.527798 | 849.3639 | 0.1326316 | 0.2503704 | 0.58266 | 0.1184158 | 0.39312 | 126.8949 | 3.4348 | 6.128987 | 0.763871 | 50.74794
2 | GG2 | 60.96253 | 17.99641 | 5.487062 | 0.003183573 | 4.012678 | 1.330797 | 2.304049 | 0.06658591 | 5.213299 | 0.1382823 | 0.3611167 | 0.4606449 | 426.564 | 12.02646 | 1.258164 | 0.6931056 | 0.5902552 | 18.87777 | 1.475192 | 1.888812 | 0.2481764 | 5.383185 | 0.1013158 | 1.1172 | 7.966 | 1.718988 | 22.79456 | 10.06509 | 1.665339 | 1.408022 | 856.6049 | 0.1190977 | 0.2065993 | 0.63246 | 0.1093069 | 0.40257 | 112.6218 | 3.0208 | 5.599895 | 0.587049 | 54.64755
3 | GG4 | 57.22775 | 18.09478 | 7.636657 | 0.0144699 | 6.499327 | 1.419794 | 3.503011 | 0.1361283 | 3.752324 | 0.1572443 | 0.3658506 | 1.518482 | 316.8381 | 9.870568 | 1.683337 | 1.039658 | 0.5531323 | 18.34854 | 1.502046 | 1.289784 | 0.3343487 | 4.320714 | 0.175 | 0.6327 | 6.856 | 1.380677 | 19.09292 | 15.95045 | 1.450918 | 1.447948 | 623.399 | <0.1 | 0.2678788 | 0.49966 | 0.1639604 | 0.30807 | 179.9755 | 3.1558 | 8.474666 | 1.029104 | 37.15778
4 | GG5 | 59.54603 | 18.6268 | 5.425547 | 0.001779114 | 4.53865 | 1.386295 | 2.317819 | 0.08088103 | 5.426053 | 0.1871702 | 0.4025388 | 1.061699 | 453.1315 | 15.13058 | 1.518474 | 0.8750458 | 0.6923434 | 20.59778 | 1.833248 | 2.272565 | 0.2826453 | 6.945107 | 0.1381579 | 1.5922 | 9.956 | 2.048156 | 25.19944 | 8.764251 | 2.031643 | 1.221706 | 915.1163 | 0.1867669 | 0.2503704 | 0.79016 | 0.1366337 | 0.47817 | 120.6747 | 5.4868 | 6.306905 | 0.7727121 | 66.49511
5 | GG6 | 54.07286 | 18.98459 | 7.936476 | 0.001536837 | 6.556614 | 1.115035 | 3.32312 | 0.1281788 | 4.317252 | 0.1794443 | 0.4776885 | 0.8012821 | 293.8678 | 12.27693 | 1.735399 | 1.082977 | 0.7387471 | 18.98362 | 1.851151 | 1.626737 | 0.3429659 | 5.165242 | 0.175 | 0.7847 | 9.136 | 1.755562 | 15.40307 | 14.32893 | 2.00484 | 1.274939 | 767.8584 | <0.1 | 0.276633 | 0.54116 | 0.1457426 | 0.34587 | 205.1542 | 0.9688 | 8.238194 | 0.9848984 | 45.54139
6 | GG7 | 53.34876 | 18.27718 | 7.950948 | 0.001787865 | 6.406023 | 1.102416 | 3.36749 | 0.127121 | 4.232943 | 0.1943358 | 0.4782461 | 0.239521 | 289.792 | 14.64751 | 1.796138 | 1.117633 | 0.8037123 | 19.92742 | 2.119693 | 1.617377 | 0.3946693 | 6.427493 | 0.175 | 0.8987 | 10.266 | 2.139592 | 16.85307 | 14.18213 | 2.112051 | 1.062006 | 802.3845 | <0.1 | 0.3291582 | 0.58266 | 0.1730693 | 0.37422 | 202.1362 | <0.5 | 8.827691 | 1.144038 | 49.12223
7 | GG8 | 48.07382 | 18.69759 | 12.17863 | 0.006879621 | 7.066801 | 0.2746906 | 6.853296 | 0.1658319 | 2.560161 | 0.01584233 | 0.1693003 | 0.8579409 | 58.42839 | 2.570963 | 0.8850536 | 0.5718121 | 0.4139211 | 15.2437 | 0.6695652 | <1 | 0.2050902 | 0.9607641 | <0.1 | <0.5 | 2.116 | 0.3931728 | 2.506269 | 34.29397 | 0.5574956 | <1 | 483.4055 | <0.1 | 0.1453199 | <0.1 | <0.1 | <0.1 | 126.3118 | <0.5 | 4.016326 | 0.5340024 | 4.271498
8 | GG9 | 58.06554 | 18.14698 | 6.014899 | 0.004391109 | 5.087093 | 1.261222 | 2.709745 | 0.08108046 | 5.115361 | 0.1515247 | 0.4272633 | 0.4804805 | 397.5857 | 12.41112 | 1.466412 | 0.909701 | 0.6180974 | 19.58342 | 1.707928 | 1.973051 | 0.2740281 | 5.582965 | 0.1381579 | 1.2027 | 8.786 | 1.773849 | 21.02626 | 12.30493 | 1.692142 | <1 | 878.2347 | 0.1190977 | 0.2503704 | 0.49966 | 0.1275248 | 0.34587 | 154.4184 | <0.5 | 7.061307 | 0.7373477 | 58.78091
9 | GG12 | 55.08848 | 18.83853 | 8.033139 | 0.00217462 | 7.042491 | 1.115401 | 3.380354 | 0.1324404 | 4.139486 | 0.1716036 | 0.4889984 | 0.7408891 | 279.1713 | 13.50248 | 1.709368 | 1.074314 | 0.7758701 | 19.52167 | 1.904859 | 1.645457 | 0.3602004 | 5.800908 | 0.175 | 0.8797 | 9.646 | 1.92929 | 16.84128 | 15.11803 | 2.031643 | 1.195089 | 765.7595 | <0.1 | 0.276633 | 0.48306 | 0.1730693 | 0.36477 | 226.3447 | <0.5 | 9.028457 | 1.011422 | 44.91448
10 | GG13 | 54.37104 | 17.8512 | 7.395318 | 0.003707914 | 6.768483 | 1.10929 | 3.654203 | 0.1258085 | 4.07616 | 0.2085224 | 0.6413283 | 0.8195083 | 412.2865 | 20.69474 | 2.655161 | 1.559487 | 1.119258 | 18.86013 | 2.73734 | 1.907532 | 0.5239279 | 9.614905 | 0.2302632 | 3.0362 | 12.946 | 2.788784 | 13.7055 | 17.60373 | 2.791052 | 1.048697 | 898.3837 | 0.2950376 | 0.4167003 | 0.72376 | 0.2368317 | 0.46872 | 203.7438 | <0.5 | 11.76278 | 1.409271 | 60.40663
Rep 10 |  | 56.00802 | 17.79166 | 7.428134 | 0.003852893 | 7.082292 | 1.159528 | 3.73592 | 0.1315958 | 4.214346 | 0.2058009 | 0.6589043 | 0.701684 | 428.4102 | 21.18674 | 2.490298 | 1.602807 | 1.156381 | 18.86013 | 2.8 | 2.00113 | 0.5239279 | 9.978143 | 0.2486842 | 3.2642 | 13.966 | 2.880219 | 14.21241 | 18.28727 | 2.719578 | <1 | 912.7492 | 0.3356391 | 0.4342088 | 0.75696 | 0.2550495 | 0.47817 | 224.1913 | <0.5 | 12.54636 | 1.453477 | 60.43851
11 | GG14 | 56.15419 | 18.13121 | 6.735023 | 0.007084305 | 6.669801 | 1.048669 | 3.324625 | 0.1331463 | 4.008883 | 0.2117357 | 0.6776624 | 1.484156 | 319.3635 | 20.01487 | 2.646484 | 1.594143 | 0.9800464 | 17.78402 | 2.844757 | 2.085369 | 0.5583968 | 9.732958 | 0.2394737 | 3.1692 | 13.526 | 2.807071 | 14.24778 | 16.00508 | 2.782117 | <1 | 609.7331 | 0.3221053 | 0.4342088 | 0.69886 | 0.2368317 | 0.38367 | 169.4709 | <0.5 | 13.19072 | 1.506523 | 63.80683
12 | GG15 | 61.18291 | 16.69143 | 5.899537 | 0.008166567 | 4.502142 | 1.105953 | 2.77745 | 0.09739915 | 4.368913 | 0.1183985 | 0.3916524 | 0.3402041 | 329.2312 | 9.289104 | 1.527151 | 0.9703478 | 0.6180974 | 15.78175 | 1.519949 | 1.720336 | 0.308497 | 4.021043 | 0.1565789 | 1.2027 | 6.346 | 1.280098 | 17.60754 | 11.95782 | 1.459852 | <1 | 525.6741 | 0.1596992 | 0.2416162 | 0.40836 | 0.1548515 | 0.27972 | 132.6209 | <0.5 | 7.356434 | 1.011422 | 45.46701
13 | GG16 | 58.60461 | 18.02304 | 6.495463 | 0.008331521 | 5.591302 | 1.155204 | 2.971176 | 0.1018981 | 4.096317 | 0.1505729 | 0.4839075 | 0.8004803 | 355.8563 | 12.11591 | 2.091156 | 1.256254 | 0.6552204 | 17.44002 | 1.869054 | 1.944971 | 0.3860521 | 5.328699 | 0.2118421 | 1.3262 | 7.696 | 1.618409 | 18.50348 | 15.08782 | 1.826155 | <1 | 557.6932 | 0.1732331 | 0.3379125 | 0.57436 | 0.1821782 | 0.37422 | 156.9607 | <0.5 | 9.923399 | 1.152879 | 55.67823
14 | GG18 | 57.95728 | 18.3428 | 6.599089 | 0.005597549 | 5.502242 | 0.9673191 | 2.906386 | 0.1192291 | 4.150519 | 0.1707926 | 0.5040949 | 0.839832 | 288.5767 | 17.46538 | 2.351466 | 1.412203 | 0.887239 | 18.22505 | 2.450895 | 1.888812 | 0.4808417 | 8.388978 | 0.2394737 | 1.8107 | 11.766 | 2.450472 | 16.05144 | 13.64546 | 2.308604 | <1 | 646.3931 | 0.1867669 | 0.3729293 | 0.64906 | 0.209505 | 0.38367 | 140.0203 | <0.5 | 10.61625 | 1.453477 | 56.88955
15 | GG19 | 53.86363 | 18.49942 | 6.002825 | 0.005264975 | 6.696648 | 0.9778776 | 3.964861 | 0.1334605 | 3.239797 | 0.1599742 | 0.6175409 | 5.405405 | 292.7268 | 12.77789 | 2.516329 | 1.620134 | 0.812993 | 17.42238 | 2.298721 | 1.870093 | 0.5411623 | 5.43767 | 0.2763158 | 1.5352 | 9.146 | 1.810424 | 15.40307 | 19.0964 | 2.201393 | 1.487873 | 385.599 | 0.1732331 | 0.3816835 | 0.63246 | 0.2459406 | 0.34587 | 189.1808 | <0.5 | 13.18961 | 1.63914 | 54.7538
16 | GG21 | 44.69748 | 15.58613 | 13.60404 | 0.009435129 | 12.56963 | 1.582795 | 6.751796 | 0.1893849 | 1.649715 | 0.3319208 | 1.094904 | 1.865223 | 172.4861 | 26.92087 | 3.86994 | 1.958023 | 1.583295 | 14.688 | 4.527621 | 1.523779 | 0.747976 | 12.17573 | 0.2671053 | 1.0792 | 20.446 | 3.876867 | 39.99421 | 55.04764 | 4.729778 | <1 | 775.9623 | 0.1190977 | 0.7055892 | 1.37116 | 0.2914851 | 0.67662 | 431.4386 | <0.5 | 18.34294 | 1.780597 | 39.95232
17 | GG22 | 44.20251 | 15.38555 | 13.59192 | 0.01049033 | 12.89183 | 1.533868 | 6.813816 | 0.1901257 | 1.607581 | 0.3289366 | 1.14056 | 1.903808 | 158.0993 | 27.14451 | 4.04348 | 2.1313 | 1.583295 | 15.11139 | 4.823018 | 1.626737 | 0.7652104 | 12.19389 | 0.2855263 | 1.0602 | 20.416 | 3.931728 | 39.74665 | 56.12212 | 4.890594 | <1 | 794.234 | 0.1055639 | 0.7143434 | 1.38776 | 0.3005941 | 0.67662 | 470.351 | <0.5 | 17.30757 | 1.780597 | 40.30296
18 | GG23 | 59.93024 | 18.25144 | 5.679119 | 0.002828106 | 5.278641 | 1.336207 | 0.7844109 | 0.05785785 | 3.560363 | 0.1237727 | 0.3905103 | 5.04 | 296.2339 | 25.70427 | 1.874231 | 1.108969 | 0.8779582 | 16.60207 | 2.397187 | 1.973051 | 0.3774349 | 13.28361 | 0.1565789 | 2.6372 | 14.936 | 3.383115 | 27.28604 | 12.29818 | 2.621301 | <1 | 416.7319 | 0.2409023 | 0.3379125 | 2.45016 | 0.1548515 | 0.89397 | 109.0199 | 0.5008 | 9.467607 | 1.011422 | 58.57902
19 | GG24 | 57.30506 | 19.03949 | 6.844765 | 0.002693541 | 6.152684 | 1.193364 | 3.099155 | 0.1229472 | 4.41734 | 0.1132831 | 0.4444715 | 0.6391053 | 332.7173 | 13.60088 | 1.50112 | 0.8663819 | 0.6737819 | 19.54814 | 1.797442 | 1.654817 | 0.3171142 | 5.855394 | 0.1473684 | 1.0032 | 9.066 | 1.837854 | 17.52502 | 15.11066 | 1.83509 | <1 | 766.5524 | 0.1055639 | 0.2503704 | 0.67396 | 0.1366337 | 0.30807 | 151.6507 | <0.5 | 6.970834 | 0.8964875 | 49.02659
20 | GG25 | 57.2106 | 17.76981 | 6.63544 | 0.005585856 | 5.979661 | 0.9995137 | 3.113643 | 0.1174336 | 4.170798 | 0.1406423 | 0.5615245 | 0.8182 | 316.1323 | 13.27884 | 2.082479 | 1.230262 | 0.812993 | 17.50176 | 2.182353 | 1.757775 | 0.4291383 | 5.610208 | 0.2026316 | 1.8867 | 9.136 | 1.856141 | 14.23599 | 17.03181 | 2.112051 | <1 | 628.9843 | 0.2003008 | 0.3554209 | 0.43326 | 0.200396 | 0.17577 | 95.6558 | <0.5 | 10.27566 | 1.312019 | 52.5543
Rep 20 |  | 57.31626 | 17.89 | 6.737398 | 0.006164909 | 5.882253 | 0.992064 | 3.079408 | 0.1157488 | 4.140803 | 0.1419877 | 0.5612451 | 0.8213141 | 296.2789 | 13.00153 | 2.10851 | 1.334228 | 0.7944316 | 16.20514 | 2.182353 | 1.701616 | 0.4291383 | 5.791827 | 0.2026316 | 1.8202 | 8.916 | 1.837854 | 13.62298 | 16.04286 | 1.933366 | <1 | 588.2432 | 0.2138346 | 0.3291582 | 0.45816 | 0.2186139 | 0.18522 | 94.57798 | <0.5 | 9.694385 | 1.214767 | 48.59094
21 | GG26 | 53.81087 | 18.31886 | 8.18542 | 0.00231456 | 7.620473 | 0.5656202 | 3.515134 | 0.1664455 | 3.791466 | 0.172677 | 0.8973589 | 1.098462 | 159.8223 | 19.29922 | 4.112896 | 2.503844 | 1.1471 | 17.60761 | 3.829412 | 2.787355 | 0.8686172 | 8.052983 | 0.4144737 | 2.5992 | 13.756 | 2.733923 | 9.28475 | 16.15442 | 3.398579 | <1 | 426.0835 | 0.2950376 | 0.6268013 | 0.91466 | 0.4007921 | 0.38367 | 194.4992 | 6.6118 | 20.91338 | 2.611661 | 82.35915
22 | GG27 | 53.04057 | 17.96941 | 8.04663 | 0.002051995 | 7.056115 | 0.6840562 | 2.991913 | 0.1446162 | 3.554462 | 0.1531781 | 0.8464316 | 1.798921 | 164.5139 | 14.83537 | 3.843909 | 2.451861 | 1.091415 | 17.51058 | 3.56087 | 2.347444 | 0.8169138 | 6.082417 | 0.3960526 | 1.5827 | 12.116 | 2.304176 | 10.33394 | 15.44544 | 3.237763 | <1 | 418.6326 | 0.2003008 | 0.6092929 | 0.68226 | 0.3643564 | 0.27972 | 186.0626 | 5.5048 | 19.66671 | 2.346428 | 71.83979
23 | GG28 | 56.91671 | 17.94103 | 8.049392 | 0.002758151 | 6.601009 | 0.9624979 | 3.927005 | 0.1307745 | 3.834364 | 0.1389352 | 0.6155953 | 0.7202881 | 264.042 | 12.0354 | 2.603099 | 1.446858 | 0.7851508 | 16.69909 | 2.209207 | 1.785854 | 0.5325451 | 5.156161 | 0.2394737 | 1.3547 | 8.936 | 1.746419 | 14.57786 | 18.10047 | 2.040577 | <1 | 548.2834 | 0.1326316 | 0.3991919 | 0.49966 | 0.2368317 | 0.34587 | 200.1262 | <0.5 | 13.08706 | 1.568411 | 53.95688
24 | GG29 | 50.17615 | 18.1853 | 8.515003 | 0.007749748 | 9.871507 | 0.7925736 | 5.273819 | 0.1909693 | 2.876742 | 0.1445243 | 0.720543 | 1.801081 | 153.0739 | 13.16255 | 2.793993 | 1.7241 | 0.9243619 | 16.91961 | 2.719437 | 1.271064 | 0.6445691 | 5.937122 | 0.2763158 | 0.5187 | 10.826 | 2.002438 | 11.53638 | 28.96953 | 2.487288 | <1 | 494.6227 | <0.1 | 0.442963 | 0.64076 | 0.2732673 | 0.27027 | 280.5845 | <0.5 | 15.29781 | 1.815962 | 32.95004
25 | GG30 | 52.31709 | 19.34084 | 9.315805 | 0.001452832 | 7.836002 | 1.082762 | 2.781537 | 0.1518612 | 3.597987 | 0.1836132 | 0.7701025 | 1.783925 | 253.7426 | 22.00974 | 3.722431 | 2.235265 | 1.286311 | 18.17213 | 3.713043 | 1.795214 | 0.7565932 | 10.89532 | 0.3131579 | 1.3832 | 17.286 | 3.392258 | 17.47787 | 15.62248 | 3.595132 | <1 | 621.0086 | 0.1190977 | 0.6005387 | 1.46246 | 0.3461386 | 0.60102 | 235.9198 | <0.5 | 20.04688 | 1.975102 | 47.98528
26 | GG31 | 53.29676 | 19.76423 | 9.265471 | 0.002944787 | 7.571275 | 0.8541799 | 3.911527 | 0.1453359 | 3.687595 | 0.1536905 | 0.5420196 | 0.679864 | 252.5842 | 10.31785 | 2.212634 | 1.368883 | 0.8037123 | 18.17213 | 2.262916 | 1.336583 | 0.4636072 | 4.683952 | 0.2210526 | 0.9842 | 8.636 | 1.682414 | 10.41646 | 20.75839 | 2.076314 | <1 | 611.0158 | <0.1 | 0.3379125 | 0.35856 | 0.209505 | 0.17577 | 217.2575 | 1.2298 | 11.8058 | 1.373907 | 34.9689
27 | GG33 | 41.70816 | 23.01689 | 12.81882 | 0.004231604 | 11.31426 | 0.1266467 | 5.776726 | 0.1240391 | 1.713905 | 0.04192158 | 0.7963913 | 1.456504 | 55.97182 | 6.560698 | 2.811347 | 1.533496 | 1.045012 | 21.92087 | 2.871611 | <1 | 0.5325451 | 2.686144 | 0.1934211 | 1.4022 | 8.486 | 1.38982 | 0.9737434 | 18.98205 | 2.46942 | <1 | 563.5934 | 0.1055639 | 0.4342088 | <0.1 | 0.2277228 | <0.1 | 260.2328 | <0.5 | 12.9955 | 1.285496 | 12.82512
28 | GG34 | 42.77333 | 25.79105 | 15.0339 | <0.001 | 6.165897 | 0.1083416 | 6.146346 | 0.06782413 | 1.162329 | 0.01638322 | 0.5629076 | 1.139089 | 31.94772 | 3.554979 | 1.665983 | 0.8923734 | 0.6923434 | 16.94607 | 1.663171 | <1 | 0.3343487 | 1.287678 | 0.1197368 | 0.7467 | 4.616 | 0.7223407 | 1.009109 | 24.64816 | 1.30797 | <1 | 503.2397 | <0.1 | 0.276633 | <0.1 | 0.1184158 | <0.1 | 154.4833 | <0.5 | 7.551995 | 0.763871 | 8.160474
29 | GG35-A | 55.57005 | 18.81372 | 7.673215 | 0.002508561 | 6.108242 | 1.067011 | 3.381442 | 0.1172124 | 4.155573 | 0.1627817 | 0.4576603 | 0.5997601 | 304.3993 | 13.43091 | 1.657306 | 1.074314 | 0.7109049 | 18.04864 | 1.958568 | 1.645457 | 0.3515832 | 5.809989 | 0.1842105 | 0.9177 | 9.546 | 1.92929 | 15.39128 | 15.88242 | 1.924432 | <1 | 755.172 | <0.1 | 0.276633 | 0.50796 | 0.1548515 | 0.36477 | 183.0979 | <0.5 | 8.235606 | 1.002581 | 45.82828
30 | F1 | 51.85405 | 17.05482 | 1.108771 | <0.001 | 7.974845 | 9.48235 | 2.281227 | 0.1214183 | 1.706479 | 0.5150737 | 0.5924803 | 5.391374 | 475.0645 | 36.74313 | 3.843909 | 2.01867 | 1.89884 | 14.86442 | 5.60179 | 1.944971 | 0.6790381 | 21.93775 | 0.2486842 | 1.9627 | 31.726 | 6.574215 | 193.6123 | 9.620533 | 6.105649 | <1 | 2332.798 | 0.1732331 | 0.7230976 | 1.88576 | 0.2550495 | 3.69117 | 170.5629 | 5.2168 | 18.76108 | 1.683345 | 63.59432
Rep 30 |  | 50.98666 | 17.1915 | 1.106616 | <0.001 | 7.991756 | 9.544407 | 2.26672 | 0.1224612 | 1.708063 | 0.5036224 | 0.5867964 | 5.496702 | 480.8497 | 37.28881 | 3.757139 | 1.984015 | 2.02877 | 14.65272 | 5.906138 | 1.916892 | 0.713507 | 22.22834 | 0.2671053 | 2.0197 | 32.246 | 6.702225 | 193.5651 | 9.630029 | 6.418347 | <1 | 2324.31 | 0.2138346 | 0.7230976 | 1.98536 | 0.2823762 | 3.85182 | 171.0939 | 6.0718 | 18.8707 | 1.674504 | 62.54238
31 | F2 | 47.45302 | 19.00732 | 6.47006 | <0.001 | 9.32141 | 2.907129 | 3.092901 | 0.2950279 | 2.78179 | 0.4241306 | 0.8466431 | 6.102441 | 334.9329 | 49.71424 | 6.082574 | 3.586821 | 2.381439 | 20.31552 | 7.168286 | 3.133669 | 1.282244 | 27.07756 | 0.5710526 | 5.8292 | 35.816 | 7.479427 | 42.68203 | 9.25068 | 7.276032 | <1 | 883.3886 | 0.6063158 | 1.064512 | 3.01456 | 0.5556436 | 1.95237 | 239.8008 | <0.5 | 31.38748 | 3.690275 | 106.9043
32 | F3 | 57.1744 | 20.11142 | 3.334374 | 0.003402344 | 5.304211 | 1.705205 | 1.386405 | 0.06846437 | 3.378787 | 0.04756429 | 0.5725223 | 5.186223 | 258.5934 | 12.35744 | 1.709368 | 1.195607 | 0.7851508 | 18.81603 | 1.770588 | 2.965192 | 0.3602004 | 7.571693 | 0.2210526 | 4.2237 | 8.576 | 1.773849 | 39.28689 | 9.418434 | 1.879761 | <1 | 748.4557 | 0.4574436 | 0.2941414 | 1.51226 | 0.209505 | 1.16802 | 125.3741 | <0.5 | 8.648451 | 1.347384 | 89.99897
33 | F4 | 46.73391 | 9.33227 | 16.60654 | 0.02227755 | 9.55176 | 1.473516 | 10.31895 | 0.1564676 | 1.93974 | 0.2439589 | 0.648789 | 0.8615508 | 124.1848 | 21.1778 | 2.507652 | 1.160952 | 1.258469 | 10.78931 | 3.569821 | 1.420821 | 0.4463727 | 9.342477 | 0.1565789 | 0.9272 | 17.046 | 3.136239 | 23.73765 | 61.31176 | 3.747014 | <1 | 792.1001 | 0.1055639 | 0.4604714 | 0.83166 | 0.1639604 | 0.63882 | 241.4874 | <0.5 | 10.85254 | 1.011422 | 32.7269
34 | F5 | 48.28731 | 15.30038 | 11.48968 | 0.006930605 | 10.59385 | 2.441248 | 6.407723 | 0.1853933 | 3.458609 | 0.5105872 | 0.9352956 | 0.3598561 | 151.8484 | 34.61408 | 3.904648 | 1.975351 | 1.833875 | 16.4433 | 5.297442 | 2.085369 | 0.7393587 | 15.16336 | 0.2763158 | 2.2857 | 25.516 | 5.083816 | 45.38163 | 32.19838 | 5.569595 | <1 | 1301.002 | 0.2003008 | 0.696835 | 1.11386 | 0.2823762 | 0.81837 | 336.5495 | <0.5 | 17.63557 | 1.754074 | 62.31924
35 | F6 | 49.11151 | 17.81451 | 9.041921 | 0.002074626 | 9.78807 | 3.733617 | 3.82779 | 0.202703 | 4.700584 | 0.6405716 | 0.779755 | 2.953502 | 336.7565 | 46.77114 | 4.026126 | 1.958023 | 2.056613 | 19.37172 | 6.031458 | 2.300645 | 0.7221242 | 22.42812 | 0.2578947 | 2.8462 | 31.516 | 6.473636 | 40.22999 | 12.12436 | 6.445149 | 1.341481 | 2790.43 | 0.2679699 | 0.7668687 | 2.10986 | 0.309703 | 1.49877 | 343.7619 | 2.0848 | 16.95509 | 1.745233 | 70.90474
36 | F7 | 44.77638 | 14.18499 | 12.83641 | 0.00660242 | 10.40453 | 1.980709 | 7.327001 | 0.1910336 | 1.744561 | 0.3844682 | 1.023886 | 3.535051 | 153.2001 | 31.18792 | 4.164958 | 2.105308 | 1.76891 | 14.81149 | 5.019949 | 2.113448 | 0.7910621 | 14.42781 | 0.3223684 | 2.4947 | 22.916 | 4.443767 | 36.58729 | 32.74578 | 5.033542 | 1.168472 | 1092.283 | 0.2679699 | 0.7055892 | 1.34626 | 0.3370297 | 0.84672 | 334.5189 | <0.5 | 19.03249 | 1.930896 | 58.53652
37 | F8 | 47.12926 | 13.35284 | 12.27462 | 0.01370176 | 10.82773 | 2.203682 | 7.53135 | 0.1837855 | 2.935719 | 0.4101609 | 0.7832262 | 2.385248 | 256.1972 | 32.33295 | 3.054303 | 1.516168 | 1.564733 | 15.5436 | 4.330691 | 1.813934 | 0.5239279 | 15.54476 | 0.2026316 | 1.7157 | 24.296 | 4.791222 | 38.24949 | 36.25233 | 4.702976 | 1.181781 | 1283.43 | 0.1867669 | 0.5567677 | 1.27986 | 0.2277228 | 0.95067 | 330.6296 | <0.5 | 13.20188 | 1.285496 | 49.22848
38 | F9 | 48.96374 | 18.83825 | 6.932256 | 0.001033794 | 6.366701 | 3.901826 | 2.489035 | 0.1722471 | 4.357841 | 0.4417895 | 0.5994661 | 3.081849 | 357.7456 | 44.53474 | 3.505507 | 1.871385 | 1.796752 | 17.4753 | 4.930435 | 2.160247 | 0.6359519 | 22.31007 | 0.2763158 | 2.3047 | 29.016 | 6.07132 | 47.97514 | 5.626388 | 5.81082 | <1 | 2704.05 | 0.2273684 | 0.696835 | 2.20946 | 0.2823762 | 1.77282 | 256.3853 | <0.5 | 17.4945 | 1.665663 | 70.75598
39 | F10 | 44.65003 | 15.78191 | 9.843537 | <0.001 | 9.660465 | 2.271321 | 4.84213 | 0.1967763 | 3.258079 | 0.6290901 | 0.8224632 | 7.214229 | 365.4996 | 42.01208 | 3.349321 | 1.628798 | 1.880278 | 17.85459 | 5.360102 | 1.973051 | 0.601483 | 19.20438 | 0.2210526 | 2.2192 | 29.716 | 5.970741 | 50.94588 | 13.2563 | 6.221794 | <1 | 1954.34 | 0.2273684 | 0.653064 | 1.76126 | 0.2459406 | 1.24362 | 360.3594 | <0.5 | 16.17153 | 1.435795 | 63.2968
40 | F11 | 47.16886 | 10.02443 | 15.53423 | 0.027218 | 10.58064 | 1.624806 | 10.20144 | 0.1782192 | 2.115682 | 0.4161814 | 0.7196989 | 1.261514 | 103.7788 | 29.38091 | 2.872086 | 1.412203 | 1.536891 | 11.97127 | 4.626087 | 1.579938 | 0.5411623 | 12.8568 | 0.1565789 | 1.0697 | 23.086 | 4.462054 | 29.95027 | 53.18223 | 5.006739 | <1 | 999.6068 | <0.1 | 0.5655219 | 0.78186 | 0.209505 | 0.64827 | 273.4968 | 0.6808 | 11.87083 | 1.099833 | 40.75987
Rep 40 |  | 46.53512 | 9.951315 | 15.30283 | 0.02646441 | 10.02201 | 1.525083 | 10.02374 | 0.1693126 | 1.989746 | 0.4010987 | 0.7161087 | 1.198322 | 100.0856 | 29.75662 | 2.950179 | 1.42953 | 1.52761 | 11.5567 | 4.160614 | 1.46762 | 0.5066934 | 12.92037 | 0.1842105 | 0.9937 | 23.376 | 4.462054 | 29.69092 | 50.3597 | 4.917397 | <1 | 987.7366 | <0.1 | 0.5742761 | 0.75696 | 0.1912871 | 0.61047 | 271.9205 | <0.5 | 11.92159 | 1.099833 | 39.49542
41 | F12 | 66.96667 | 15.97609 | 0.4605854 | 0.003155417 | 1.451611 | 5.834675 | 0.8875505 | 0.0414834 | 5.623148 | 0.09008965 | 0.1632174 | 1.758593 | 232.4723 | 6.023962 | 0.5379738 | 0.2252593 | 0.2283063 | 17.06956 | 0.6248082 | 1.636097 | <0.1 | 3.685048 | <0.1 | 1.8962 | 3.046 | 0.6491923 | 79.83989 | 1.407581 | 0.6021667 | <1 | 528.6824 | 0.1461654 | <0.1 | 0.32536 | <0.1 | 1.13967 | 39.81951 | 7.2598 | 1.310315 | 0.2068817 | 43.82004
42 | F14 | 60.00956 | 18.29873 | 5.017114 | 0.002265778 | 4.100048 | 1.649586 | 1.662117 | 0.09651433 | 4.694883 | 0.1384029 | 0.3878585 | 1.080216 | 287.2901 | 23.18161 | 2.984887 | 1.620134 | 1.221346 | 15.8435 | 3.856266 | 2.347444 | 0.5756313 | 13.39258 | 0.2302632 | 3.5397 | 17.586 | 3.565986 | 34.48891 | 5.952107 | 3.291368 | <1 | 1172.004 | 0.3356391 | 0.5129966 | 1.19686 | 0.2277228 | 1.02627 | 78.01376 | <0.5 | 14.76599 | 1.382748 | 75.52688
43 | F15 | 44.54433 | 11.06028 | 12.93627 | 0.05360507 | 10.95796 | 1.394395 | 10.55233 | 0.1860574 | 1.934895 | 0.4419448 | 0.7450261 | 1.980792 | 127.2404 | 29.22883 | 3.201812 | 1.316901 | 1.676102 | 12.29763 | 4.661893 | 1.579938 | 0.5497796 | 12.69335 | 0.1657895 | 1.1362 | 22.996 | 4.443767 | 29.77344 | 34.92934 | 5.239029 | <1 | 1024.886 | 0.1461654 | 0.5742761 | 0.76526 | 0.1912871 | 0.61992 | 299.7573 | <0.5 | 12.79029 | 1.152879 | 42.44934
44 | F16 | 45.49527 | 14.25963 | 12.48957 | 0.004998823 | 10.45829 | 1.786883 | 6.279898 | 0.1667805 | 2.646115 | 0.466368 | 0.9938102 | 3.416583 | 147.316 | 31.45628 | 3.861263 | 2.035998 | 1.731787 | 15.1996 | 5.261637 | 1.804574 | 0.7393587 | 14.47321 | 0.2578947 | 2.3617 | 23.676 | 4.544346 | 51.48816 | 32.94615 | 5.194358 | <1 | 2418.583 | 0.2273684 | 0.696835 | 1.14706 | 0.3005941 | 0.96012 | 343.5503 | <0.5 | 17.82075 | 1.824803 | 50.96046
45 | F17 | 47.81857 | 13.64316 | 11.82266 | 0.01209683 | 10.62069 | 2.698953 | 6.982633 | 0.1825884 | 3.453037 | 0.4500682 | 0.7661987 | 1.278466 | 236.0706 | 32.38663 | 3.245197 | 1.490177 | 1.564733 | 14.87324 | 4.500767 | 1.720336 | 0.5928657 | 14.99991 | 0.1842105 | 1.6967 | 23.436 | 4.736361 | 45.28732 | 33.16475 | 4.979937 | <1 | 1259.235 | 0.1596992 | 0.5917845 | 1.50396 | 0.2186139 | 1.06407 | 327.8242 | 1.0678 | 13.35493 | 1.214767 | 47.42213
46 | F18 | 81.89037 | 1.007234 | 0.299637 | <0.001 | 0.527401 | 0.9807383 | 0.549318 | 0.008817787 | 1.095442 | 0.04434923 | 0.05135808 | 9.91818 | 182.8165 | 2.400997 | 0.1648629 | <0.1 | <0.1 | 216.2114 | 0.1861893 | <1 | <0.1 | 1.033412 | <0.1 | <0.5 | 1.136 | 0.2925937 | 35.6442 | 1.197193 | 0.2179951 | <1 | 166.572 | <0.1 | <0.1 | <0.1 | <0.1 | 1.33812 | 62.52395 | 4.0648 | <0.5 | <0.1 | 5.25968
47 | F19 | 44.8246 | 13.01469 | 14.05178 | 0.0213721 | 9.924126 | 1.255598 | 8.022938 | 0.1754177 | 1.634081 | 0.3783446 | 0.9596788 | 1.60064 | 112.8157 | 24.23719 | 3.635662 | 1.992678 | 1.52761 | 13.7265625 | 4.241176 | 1.570578 | 0.7048898 | 10.83175 | 0.2578947 | 2.1432 | 18.836 | 3.60256 | 28.97181 | 43.99949 | 4.533225 | <1 | 886.7351 | 0.2273684 | 0.5917845 | 0.88146 | 0.2914851 | 0.67662 | 318.3317 | <0.5 | 17.26659 | 1.709869 | 44.54258
48 | F22 | 48.88053 | 17.93087 | 9.107116 | <0.001 | 8.595916 | 2.550692 | 3.108448 | 0.2440939 | 4.056887 | 0.4432089 | 0.7886031 | 0.960192 | 292.415 | 45.76923 | 4.624839 | 2.798414 | 1.963805 | 17.58997 | 5.503325 | 2.600159 | 0.9461723 | 23.00022 | 0.4328947 | 4.8317 | 29.116 | 6.144468 | 40.71332 | 10.38933 | 5.935899 | <1 | 1456.457 | 0.4980451 | 0.7843771 | 2.32566 | 0.409901 | 1.70667 | 230.5928 | <0.5 | 26.21155 | 2.655866 | 88.7239
49 | F23 | 49.08415 | 18.85266 | 8.169602 | <0.001 | 7.658482 | 2.66859 | 2.699862 | 0.2227185 | 3.374376 | 0.4652461 | 0.7182917 | 2.497004 | 299.2608 | 52.00431 | 5.310322 | 3.179622 | 2.14942 | 19.07182 | 6.210486 | 2.740556 | 1.084048 | 28.04922 | 0.5065789 | 5.1737 | 33.526 | 7.214264 | 45.0987 | 8.376475 | 6.498755 | <1 | 1592.498 | 0.5115789 | 0.9156902 | 2.68256 | 0.4918812 | 1.89567 | 200.6808 | <0.5 | 31.65631 | 3.018351 | 93.01665
50 | F24 | 48.25865 | 18.30001 | 8.674883 | 0.002070874 | 8.228219 | 2.634688 | 2.923871 | 0.2475019 | 3.908025 | 0.4413662 | 0.7704192 | 1.936128 | 321.6654 | 50.27781 | 5.058689 | 2.963026 | 2.038051 | 17.64289 | 5.897187 | 2.806075 | 0.9634068 | 25.52472 | 0.4421053 | 5.1167 | 31.256 | 6.683938 | 43.34219 | 9.319152 | 6.32007 | <1 | 1641.156 | 0.5657143 | 0.8544108 | 2.65766 | 0.4645545 | 1.87677 | 223.4278 | <0.5 | 27.07571 | 2.85037 | 92.55975
Rep 50 |  | 49.22572 | 18.41236 | 8.634968 | <0.001 | 8.155073 | 2.742514 | 2.928838 | 0.2489737 | 4.047641 | 0.4538901 | 0.7549866 | 1.861489 | 335.5964 | 51.00241 | 5.362384 | 3.058328 | 2.084455 | 19.30998 | 6.192583 | 2.824795 | 1.049579 | 26.57811 | 0.4513158 | 5.3637 | 31.676 | 6.967388 | 46.43082 | 9.322064 | 6.543426 | <1 | 1801.555 | 0.5386466 | 0.8719192 | 2.75726 | 0.4827723 | 1.80117 | 222.9616 | <0.5 | 27.26196 | 2.947622 | 98.2657
51 | F25 | 51.54048 | 9.773894 | 0.1415424 | 0.007592563 | 8.543908 | 1.705112 | <0.01 | 0.01090216 | 1.479796 | 0.2740752 | 0.7862893 | 21.52278 | 880.867 | 38.80956 | 3.297259 | 1.446858 | 2.065893 | 10.36593 | 5.225831 | 1.963691 | 0.5325451 | 17.74235 | 0.1289474 | 2.3237 | 31.566 | 6.107894 | 5.606687 | 10.92931 | 6.927598 | <1 | 1030.542 | 0.2273684 | 0.6618182 | 1.28816 | 0.1639604 | 1.34757 | 226.2632 | 19.8778 | 10.17085 | 0.8699642 | 60.41726
52 | F26 | 80.16525 | 1.476481 | 0.2343848 | <0.001 | 0.6793844 | 1.013803 | 0.424183 | 0.008102495 | 1.141346 | 0.04000142 | 0.05700072 | 10.18 | 266.4219 | 5.800323 | 0.1995709 | 0.1126297 | 0.1354988 | 248.5212 | 0.2667519 | <1 | <0.1 | 3.430781 | <0.1 | <0.5 | 2.376 | 0.6126181 | 36.94095 | 1.023018 | 0.3430742 | <1 | 176.2733 | <0.1 | <0.1 | 0.45816 | <0.1 | 1.56492 | 68.84623 | 4.1098 | <0.5 | 0.1007885 | 5.759084
53 | F27 | 83.96525 | 0.2029202 | 0.1052512 | <0.001 | 0.05445266 | 0.4671452 | 0.03598537 | 0.002668108 | 0.7735035 | <0.01 | <0.01 | 9.91009 | 18.25445 | <0.5 | <0.1 | <0.1 | <0.1 | 445.0963 | <0.1 | <1 | <0.1 | <0.5 | <0.1 | <0.5 | <0.5 | <0.1 | 19.50552 | <1 | <0.1 | <1 | 79.5512 | <0.1 | <0.1 | <0.1 | <0.1 | 0.18522 | 18.62898 | 0.7258 | <0.5 | <0.1 | 1.179443
54 | F29 | 47.55741 | 15.96436 | 7.385175 | 0.002843898 | 10.04133 | 4.063033 | 3.837089 | 0.1898493 | 3.859027 | 0.5397264 | 0.7156031 | 4.087357 | 357.9797 | 40.26769 | 3.557569 | 1.706772 | 1.833875 | 15.86114 | 5.207928 | 1.870093 | 0.6445691 | 19.722 | 0.2302632 | 1.9532 | 27.066 | 5.632429 | 78.07159 | 14.43865 | 5.632135 | <1 | 1882.897 | 0.1732331 | 0.6618182 | 1.78616 | 0.2277228 | 1.44207 | 320.8968 | 5.5048 | 15.75595 | 1.409271 | 57.81398
55 | F30 | 55.44595 | 21.62671 | 0.1997238 | 0.006640026 | 4.282681 | 2.994613 | 0.2584425 | 0.006465551 | 3.955637 | 0.1163743 | 0.4606134 | 9.268487 | 873.8259 | 20.8647 | 0.8937306 | 0.528493 | 0.6088167 | 20.13911 | 1.448338 | 2.01049 | 0.1878557 | 11.11326 | <0.1 | 2.1527 | 11.346 | 2.578482 | 46.07716 | 8.186889 | 1.951235 | <1 | 1323.052 | 0.1596992 | 0.1803367 | 0.80676 | <0.1 | 1.06407 | 191.4206 | 34.3228 | 2.965185 | 0.498638 | 53.41497
56 | F31 | 78.19484 | 4.516705 | 0.06030756 | 0.001899738 | 2.955279 | 1.555621 | 0.1492119 | 0.02282772 | 1.02563 | 0.03392047 | 0.1090231 | 8.29834 | 411.5385 | 4.923654 | 0.4338498 | 0.2599146 | 0.2561485 | 370.1479 | 0.6964194 | <1 | 0.1103006 | 2.159449 | <0.1 | <0.5 | 3.526 | 0.6674794 | 77.71793 | 2.580952 | 0.7361801 | <1 | 825.7401 | <0.1 | <0.1 | <0.1 | <0.1 | 0.19467 | 246.4506 | 18.7078 | 1.136959 | 0.2510872 | 8.287981
57 | F33 | 65.15873 | 14.96526 | 0.1648734 | 0.004077412 | 0.8657133 | 2.444583 | 0.02799546 | 0.00199817 | 5.004068 | 0.1214167 | 0.167457 | 9.436226 | 373.667 | 3.465523 | 0.1735399 | <0.1 | 0.1633411 | 17.39592 | 0.3025575 | 1.654817 | <0.1 | 1.587349 | <0.1 | 2.0102 | 2.346 | 0.5211826 | 15.07298 | 2.218994 | 0.4681534 | <1 | 1941.665 | 0.1461654 | <0.1 | 0.23406 | <0.1 | 0.36477 | 45.04525 | 0.8338 | <0.5 | 0.1096296 | 44.76572
58 | F34 | 86.43167 | 0.2246864 | 0.09611027 | <0.001 | 0.06741775 | 0.4644149 | 0.04954914 | 0.002692073 | 1.006787 | <0.01 | <0.01 | 9.402566 | 34.31122 | 0.5403138 | <0.1 | <0.1 | <0.1 | 346.9057 | <0.1 | <1 | <0.1 | <0.5 | <0.1 | <0.5 | <0.5 | <0.1 | 18.36202 | <1 | <0.1 | <1 | 76.85767 | <0.1 | <0.1 | <0.1 | <0.1 | 0.24192 | 16.57517 | 0.6808 | <0.5 | <0.1 | 1.668222
59 | F35 | 61.43533 | 15.42042 | 0.142798 | 0.00303619 | 5.710986 | 5.945743 | 0.4878993 | 0.006181663 | 2.293938 | 0.085805 | 0.8153208 | 5.388146 | 27.8239 | 16.28456 | 4.746317 | 2.85906 | 1.184223 | 13.92061 | 4.715601 | 2.375523 | 0.9978758 | 8.643244 | 0.4328947 | 1.1172 | 14.646 | 2.75221 | 88.05659 | 27.75978 | 3.782751 | <1 | 29.52853 | 0.1326316 | 0.7668687 | 0.54946 | 0.4463366 | 0.59157 | 204.8988 | 2.5798 | 26.26134 | 2.708913 | 65.97445
60 | F36 | 87.8197 | 0.2198147 | 0.02898589 | <0.001 | 0.1648008 | 0.2079138 | <0.01 | <0.001 | 0.2845669 | <0.01 | 0.01225385 | 9.62963 | 12.80933 | <0.5 | <0.1 | <0.1 | <0.1 | 100.8208 | <0.1 | <1 | <0.1 | <0.5 | <0.1 | <0.5 | <0.5 | <0.1 | 14.04737 | <1 | <0.1 | <1 | 89.20592 | <0.1 | <0.1 | <0.1 | <0.1 | <0.1 | 15.6313 | 2.0668 | <0.5 | <0.1 | 2.06137
Rep 60 |  | 87.17472 | 0.2142609 | 0.03790676 | <0.001 | 0.1604403 | 0.2105888 | 0.01550877 | 0.001125467 | 0.2970552 | <0.01 | 0.01142281 | 9.656824 | 12.55785 | 0.5007994 | <0.1 | <0.1 | <0.1 | 101.8814 | <0.1 | <1 | <0.1 | <0.5 | <0.1 | <0.5 | <0.5 | <0.1 | 14.19515 | <1 | <0.1 | <1 | 90.14435 | <0.1 | <0.1 | <0.1 | <0.1 | <0.1 | 12.96576 | 2.088542 | <0.5 | <0.1 | 2.083055
Standards
Standard SY-4 |  | 50.26491 | 20.87882 | 8.12857 | 0.001096005 | 6.349458 | 1.708372 | 0.5443701 | 0.1112851 | 7.346136 | 0.1293929 | 0.2871996 | 4.496403 | 354.9424 | 130.9044 | 20.04386 | 15.50824 | 2.186543 | 31.844 | 15.24246 | 11.40775 | 4.6602 | 61.567 | 2.275 | 9.9332 | 69.766 | 16.44011 | 53.4215 | <1 | 13.89629 | 10.37784 | 1195.476 | 0.9852632 | 2.867879 | 1.20516 | 2.532277 | 0.85617 | 11.37669 | <0.5 | 120.8054 | 15.32516 | 498.437
Standard SY-3 |  | 57.12737 | 11.58032 | 8.154092 | <0.001 | 6.481904 | 4.212061 | 2.678854 | 0.3335705 | 4.162052 | 0.50037 | 0.1557492 |  | 451.9331 | 2296.929 | 123.7513 | 80.41757 | 17.97309 | 27.38962 | 123.1338 | 9.039717 | 26.82373 | 1324.597 | 8.178947 | 119.7057 | 817.446 | 231.9262 | 195.1212 | 7.076628 | 123.5818 | 7.68956 | 290.7891 | 24.83188 | 19.1332 | 991.85006 | 11.64119 | 703.55817 | 49.05743 | 1.0048 | 691.3172 | 63.04941 | 303.4889
Standard NCS ZC73007 |  | 60.26814 | 17.53273 | 0.3912128 | 0.009688954 | 5.142618 | 2.357903 | 0.8004249 | 0.05519511 | 0.4175073 | 0.2045039 | 0.9269868 |  | 396.4564 | 128.4086 | 6.794088 | 3.846736 | 1.629698 | 18.70136 | 8.582609 | 7.280071 | 1.377034 | 62.2299 | 0.5526316 | 15.7377 | 57.916 | 14.13593 | 150.4422 | 13.50433 | 9.759747 | 15.78103 | 58.42274 | 5.816842 | 1.204579 | 28.14696 | 0.5647525 | 6.78132 | 99.33428 | 4.9558 | 36.8274 | 3.469247 | 216.0294
Standard NCS DC73305 |  | 52.76163 | 17.58308 | 0.5649255 | 0.01416393 | 7.053202 | 3.97148 | 1.848508 | 0.02082048 | 0.4348092 | 0.1455697 | 0.6089108 |  | 421.5531 | 111.5641 | 4.971919 | 2.599146 | 1.731787 | 20.06855 | 6.738619 | 2.384883 | 0.8858517 | 57.9891 | 0.3315789 | 7.6247 | 53.246 | 13.13014 | 187.0696 | 17.16667 | 8.05331 | 2.273065 | 80.519 | 2.013835 | 0.8894276 | 11.35606 | 0.3916832 | 1.65942 | 84.17947 | 0.7978 | 23.797 | 2.213811 | 72.30732
Blank |  | <0.01 | <0.01 | <0.01 | <0.001 | <0.01 | <0.01 | <0.01 | <0.001 | <0.01 | <0.01 | <0.01 |  | <0.5 | <0.5 | <0.1 | <0.1 | <0.1 | <0.5 | <0.1 | <1 | <0.1 | <0.5 | <0.1 | <0.5 | <0.5 | <0.1 | <0.5 | <1 | <0.1 | <1 | <0.5 | <0.1 | <0.1 | <0.1 | <0.1 | <0.1 | <5 | <0.5 | <0.5 | <0.1 | <1
Blank |  | 0.0122419 | <0.01 | <0.01 | <0.001 | <0.01 | <0.01 | <0.01 | <0.001 | 0.02202452 | <0.01 | <0.01 |  | <0.5 | 0.6642323 | <0.1 | <0.1 | <0.1 | <0.5 | 0.159335 | <1 | <0.1 | 3.203758 | <0.1 | <0.5 | 0.626 | 0.6400488 | <0.5 | <1 | 0.4056138 | <1 | 1.508842 | 0.2273684 | <0.1 | <0.1 | <0.1 | <0.1 | <5 | <0.5 | <0.5 | <0.1 | <1
Recommended Value Standard SY-4 |  | 49.9 | 20.69 | 8.05 |  | 6.21 | 1.66 | 0.54 | 0.108 | 7.1 | 0.131 | 0.287 | 4.56 | 340 | 122 | 18.2 | 14.2 | 2 | 35 | 14 | 10.6 | 4.3 | 58 | 2.1 | 13 | 57 | 15 | 55 | 1.1 | 12.7 | 7.1 | 1191 | 0.9 | 2.6 | 1.4 | 2.3 | 0.8 | 8 |  | 119 | 14.8 | 517
Recommended Value Standard SY-3 |  | 59.68 | 11.8 | 8.26 |  | 6.42 | 4.2 | 2.67 | 0.32 | 4.15 | 0.54 | 0.15 |  | 430 | 2200 |  |  | 14 |  |  | 9 | 20 | 1350 | 8 | 130 | 800 |  | 208 | 7 | 100 | 6 | 306 |  | 11 | 990 | 8 | 650 | 51 |  | 740 | 65 | 320
Recommended Value Standard NCS DC 73007 |  | 63.8 | 17.85 | 0.4 | 0.0097954 | 5.44 | 2.5 | 0.84 | 0.0569331 | 0.33 | 0.2226852 | 0.964104 |  | 411 | 133 | 7.4 | 3.8 | 1.66 | 25.1 | 8.5 | 8.2 | 1.41 | 67 | 0.58 | 26 | 57 | 14.6 | 173 | 14 | 10.4 | 12.4 | 68 | 2.8 | 1.3 | 28.2 | 0.57 | 5.9 | 105 | 5.8 | 38 | 3.8 | 275
Recommended Value Standard NCS ZC 73305 |  | 59.23 | 18.82 | 0.6 | 0.0144738 | 7.6 | 4.16 | 2.01 | 0.0223343 | 0.35 | 0.158079 | 0.65886 |  | 450 | 109 | 5.1 | 2.7 | 1.7 | 26 | 6.7 | 2.9 | 0.98 | 62 | 0.41 | 14.3 | 48 | 13.6 | 205 | 18.5 | 8.4 | 2 | 90 | 0.9 | 1.02 | 12.8 | 0.43 | 1.5 | 87 | 0.79 | 26 | 2.6 | 96