## Sheet1
Data Collected from the other references
[11 empty] | Max | Min.
(G. Ramakrishna and Sundararajan Thirumalai, 2005) | Parameters | Vf % | L/d | f'c | T | fcr | MOR | MOR/fcr | Vf | Volume fraction of fibers | 2.5 | 0 | without
| Plain | 0 | 0 | 48.538688 | 0 | 4.274714 | 0 | 0 | L/d | Aspect ratio of fibers | 3750 | 0 | Normalized
| A | 0.5 | 100 | 51.365515 | 1100 | 6.82 | 7.79 | 1.141414 | f'c | Compressive strength of matrix reinforced with fibers Mpa | 220 | 10.12 | Normalized
| B | 0.5 | 40 | 48.469741 | 1000 | 4.9297105 | 4.93 | 1 | T | Tensile strength of the fibers Mpa | 4000 | 0 | Normalized
| C | 0.5 | 65 | 47.090801 | 1000 | 5.34 | 5.17 | 0.9677419 | fcr | First cracking strength Mpa | 17.7 | 2.999
| D | 0.5 | 625 | 41.87 | 550 | 5.308 | 5.31 | 1 | MOR | Modulus of rupture (maximum post cracking stress of FRCC) | 50.9 | 0
| Plain | 0 | 0 | 48.538688 | 0 | 4.274714 | 0 | 0 | MOR/fcr | Ratio of Mod.of rupture to Limit of Proportionality | 3.75 | 0 | without
| A | 1 | 100 | 57.501798 | 1000 | 8.13 | 9.79 | 1.20339
| B | 1 | 40 | 47.090801 | 1000 | 6.067336 | 6.07 | 1
| C | 1 | 65 | 41.850829 | 1000 | 5.653654 | 5.65 | 1.100671
| D | 1 | 65 | 38.246 | 1000 | 4.69 | 5.136 | 1
| B | 1.5 | 40 | 48.331847 | 1000 | 6.963647 | 6.96 | 1
| C | 1.5 | 65 | 38.817161 | 1000 | 6.067 | 7.34 | 1.210227
| B | 2 | 40 | 35.783493 | 1000 | 6.1707565 | 6.205 | 1.005587
| C | 2 | 65 | 38.127691 | 1000 | 6.41 | 7.72 | 1.204301
| D | 2 | 625 | 10.12 | 550 | 2.999 | 3.033 | 1.011494
(Naaman, 2018) |  | 1.5 | 90.90909 | 55 | 500 | 5.8 | 6.8 | 1.172414
|  | 0.5 | 90.90909 | 55 | 500 | 5.8 | 3 | 0.5172414
|  | 2 | 100 | 105 | 1600 | 12 | 35 | 2.916667
|  | 1.5 | 100 | 105 | 1600 | 12 | 31 | 2.583333
|  | 1 | 100 | 105 | 1600 | 12 | 25 | 2.083333
|  | 2.5 | 65 | 201 | 2600 | 8 | 30 | 3.75
(BAŞSÜRÜCÜ et al., 2022) | Plain | 0 | 0 | 37.1 | 0 | 8.9 | 0 | 0
| HL 7 days | 0.4 | 66 | 36.5 | 1150 | 8.9 | 9.76 | 1.096629
| SS 7 days | 0.4 | 40 | 25.1 | 3000 | 8.9 | 9.1 | 1.022472
| PP 7 days | 0.4 | 240 | 17.5 | 350 | 8.9 | 7.95 | 0.8932584
| HL 7 days | 0.8 | 66 | 30.5 | 1150 | 8.9 | 11.05 | 1.241573
| SS 7 days | 0.8 | 40 | 22.1 | 3000 | 8.9 | 8.65 | 0.9719101
| PP 7 days | 0.8 | 240 | 16.2 | 350 | 8.9 | 5.38 | 0.6044944
| Plain | 0 | 0 | 41.1 | 0 | 9.82 | 0 | 0
| HL 28 day | 0.4 | 66 | 40.8 | 1150 | 9.82 | 10.61 | 1.080448
| SS 28 day | 0.4 | 40 | 43.5 | 3000 | 9.82 | 10.25 | 1.043788
| PP 28 day | 0.4 | 240 | 30.1 | 350 | 9.82 | 9.04 | 0.9205703
| HL 28 day | 0.8 | 66 | 41.7 | 1150 | 9.82 | 12.8 | 1.303462
| SS 28 day | 0.8 | 40 | 45.2 | 3000 | 9.82 | 9.2 | 0.9368635
| PP 28 day | 0.8 | 240 | 28.1 | 350 | 9.82 | 6.54 | 0.6659878
(Li et al., 2018b) | PC | 0 | 0 | 47.53 | 1300 | 13.885 | 0 | 0
| Str Steel F | 0.5 | 60 | 49.35 | 1300 | 13.885 | 13.704 | 0.9869644
| Str Steel F | 1 | 60 | 51.44 | 1300 | 13.88 | 16.091 | 1.159294
| Str Steel F | 1.5 | 60 | 53.21 | 1300 | 13.88 | 19.501 | 1.404971
| Str Steel F | 2 | 60 | 52.25 | 1300 | 13.88 | 24.201 | 1.743588
| Hook End | 0.5 | 60 | 50.76 | 1195 | 13.88 | 14.267 | 1.027882
| Hook End | 1 | 60 | 51.92 | 1195 | 13.88 | 29.386 | 2.117147
| Hook End | 1.5 | 60 | 53.65 | 1195 | 13.88 | 33.306 | 2.399568
| HookEnd | 2 | 60 | 52.25 | 1195 | 13.88 | 36.805 | 2.651657
| Steel Corr | 0.5 | 60 | 50.09 | 1100 | 13.88 | 13.154 | 0.9476945
| Steel Corr | 1 | 60 | 51.75 | 1100 | 13.88 | 14.267 | 1.027882
| Steel Corr | 1.5 | 60 | 52.91 | 1100 | 13.88 | 24.62 | 1.773775
| Steel Corr | 2 | 60 | 52.91 | 1100 | 13.88 | 29.52 | 2.126801
| CS Corr | 1.5 | 40 | 52.64 | 1100 | 13.88 | 22.8 | 1.642651
| CL Corr | 1.5 | 80 | 52.75 | 1100 | 13.88 | 28.122 | 2.026081
(Yoo et al., 2017) | SS | 0.5 | 65 | 209 | 2788 | 13.8 | 14 | 1.01
| SS | 1 | 65 | 200 | 2788 | 10 | 22.6 | 2.26
| SS | 1.5 | 65 | 210 | 2788 | 13.5 | 31.7 | 2.35
| SS | 2 | 65 | 220 | 2788 | 14.6 | 36.4 | 2.49
| SM | 0.5 | 97.5 | 197 | 2500 | 14.5 | 15.2 | 1.05
| SM | 1 | 97.5 | 197 | 2500 | 13.5 | 29.8 | 2.21
| SM | 1.5 | 97.5 | 196 | 2500 | 17.3 | 41.7 | 2.41
| SM | 2 | 97.5 | 202 | 2500 | 15.8 | 50.9 | 3.22
| SL | 0.5 | 100 | 211 | 2580 | 12.9 | 15.5 | 1.2
| SL | 1 | 100 | 185 | 2580 | 13.4 | 29.9 | 2.23
| SL | 1.5 | 100 | 217 | 2580 | 14.5 | 37.4 | 2.58
| SL | 2 | 100 | 219 | 2580 | 13.3 | 42.4 | 3.19
| HL | 0.5 | 80 | 187 | 2500 | 17.3 | 17.6 | 1.02
| HL | 1 | 80 | 210 | 2500 | 17.7 | 26.7 | 1.51
| HL | 1.5 | 80 | 187 | 2500 | 16 | 30.3 | 1.89
| HL | 2 | 80 | 189 | 2500 | 15.5 | 34.4 | 2.22
| TL | 0.5 | 100 | 195 | 2428 | 16.5 | 18.7 | 1.13
| TL | 1 | 100 | 195 | 2428 | 15.9 | 31.5 | 1.98
| TL | 1.5 | 100 | 196 | 2428 | 16.1 | 38.3 | 2.38
| TL | 2 | 100 | 201 | 2428 | 17.5 | 42.7 | 2.44
Experimental work for Article1 only | [7 empty] | 0
1.21
1.33
1.64
2.44
2.52
1.66
1.73
2
2.04
1.97
0
0.62
0.8
0.94
0.95
0.91
0
0.66
1.19
1.28
1.38
1.17

## Sheet2
Vf | l/d | fc | T | MOR/LOP
0 | 0 | 48.538688 | 0 | 0 | 0 | (G. Ramakrishna and Sundararajan Thirumalai, 2005)
0.5 | 100 | 51.365515 | 1100 | 1.141414 | 9.440568
0.5 | 40 | 48.469741 | 1000 | 1 | 8.825609
0.5 | 65 | 47.090801 | 1000 | 0.9677419 | 8.943925
0.5 | 625 | 41.87 | 550 | 1 | 8.20339
0 | 0 | 48.538688 | 0 | 0 | 0
1 | 100 | 57.501798 | 1000 | 1.20339 | 13.071
1 | 40 | 47.090801 | 1000 | 1 | 12.23542
1 | 65 | 41.850829 | 1000 | 1.100671 | 12.22284
1 | 65 | 38.246 | 1000 | 1 | 12.04687
1.5 | 40 | 48.331847 | 1000 | 1 | 14.91452
1.5 | 65 | 38.817161 | 1000 | 1.210227 | 14.65825
2 | 40 | 35.783493 | 1000 | 1.005587 | 16.30465
2 | 65 | 38.127691 | 1000 | 1.204301 | 16.77065
2 | 625 | 10.12 | 550 | 1.011 | 12.66152
0 | 0 | 37.1 | 0 | 0 | 0 | (BAŞSÜRÜCÜ et al., 2022)
0.4 | 66 | 36.5 | 1150 | 1.096629 | 7.998223
0.4 | 40 | 25.1 | 3000 | 1.022472 | 9.4215
0.4 | 240 | 17.5 | 350 | 0.8932584 | 5.516084
0.8 | 66 | 30.5 | 1150 | 1.241573 | 10.82253
0.8 | 40 | 22.1 | 3000 | 0.9719101 | 12.85618
0.8 | 240 | 16.2 | 350 | 0.6044944 | 7.587976
0 | 0 | 41.1 | 0 | 0 | 0
0.4 | 66 | 40.8 | 1150 | 1.080448 | 8.142929
0.4 | 40 | 43.5 | 3000 | 1.043788 | 10.29365
0.4 | 240 | 30.1 | 350 | 0.9205703 | 6.019368
0.8 | 66 | 41.7 | 1150 | 1.303462 | 11.38148
0.8 | 40 | 45.2 | 3000 | 0.9368635 | 14.42588
0.8 | 240 | 28.1 | 350 | 0.6659878 | 8.291551
0 | 0 | 47.53 | 1300 | 0 | 0 | (Li et al., 2018b)
0.5 | 60 | 49.35 | 1300 | 0.9869644 | 9.601656
1 | 60 | 51.44 | 1300 | 1.159294 | 13.4629
1.5 | 60 | 53.21 | 1300 | 1.404971 | 16.43145
2 | 60 | 52.25 | 1300 | 1.743588 | 18.79851
0.5 | 60 | 50.76 | 1195 | 1.027882 | 9.441964
1 | 60 | 51.92 | 1195 | 2.117147 | 13.1988
1.5 | 60 | 53.65 | 1195 | 2.399568 | 16.10638
2 | 60 | 52.25 | 1195 | 2.651657 | 18.40221
0.5 | 60 | 50.09 | 1100 | 0.9476945 | 9.226384
1 | 60 | 51.75 | 1100 | 1.027882 | 12.91824
1.5 | 60 | 52.91 | 1100 | 1.773775 | 15.73712
2 | 60 | 52.91 | 1100 | 2.126801 | 18.05701
1.5 | 40 | 52.64 | 1100 | 1.642651 | 15.49002
1.5 | 80 | 52.75 | 1100 | 2.026081 | 15.89777
0.5 | 65 | 209 | 2788 | 1.01 | 14.73629 | (Yoo et al., 2017)
1 | 65 | 200 | 2788 | 2.26 | 20.37993
1.5 | 65 | 210 | 2788 | 2.35 | 24.93365
2 | 65 | 220 | 2788 | 2.49 | 28.82433
0.5 | 97.5 | 197 | 2500 | 1.05 | 14.41414
1 | 97.5 | 197 | 2500 | 2.21 | 20.07618
1.5 | 97.5 | 196 | 2500 | 2.41 | 24.34988
2 | 97.5 | 202 | 2500 | 3.22 | 28.0754
0.5 | 100 | 211 | 2580 | 1.2 | 14.70473
1 | 100 | 185 | 2580 | 2.23 | 20.05185
1.5 | 100 | 217 | 2580 | 2.58 | 24.97362
2 | 100 | 219 | 2580 | 3.19 | 28.69747
0.5 | 80 | 187 | 2500 | 1.02 | 14.18951
1 | 80 | 210 | 2500 | 1.51 | 20.13587
1.5 | 80 | 187 | 2500 | 1.89 | 23.99006
2 | 80 | 189 | 2500 | 2.22 | 27.57375
0.5 | 100 | 195 | 2428 | 1.13 | 14.29786
1 | 100 | 195 | 2428 | 1.98 | 19.91423
1.5 | 100 | 196 | 2428 | 2.38 | 24.19317
2 | 100 | 201 | 2428 | 2.44 | 27.87243
0 | 0 | 46.48 | 0 | 0 | 0 | Experimental Work
0.413378343 | 625 | 37.93 | 4000 | 1.21 | 12.17865
0.81615724 | 625 | 37.54 | 4000 | 1.33 | 16.83024
1.229535583 | 625 | 36.49 | 4000 | 1.64 | 20.37863
1.664112815 | 625 | 34.75 | 4000 | 2.44 | 23.36619
2.056292268 | 625 | 34.04 | 4000 | 2.52 | 25.76758
0.9963478 | 1250 | 34.89 | 4000 | 1.66 | 18.7725
0.9963478 | 1875 | 33.35 | 4000 | 1.73 | 18.91826
0.9963478 | 2500 | 33.13 | 4000 | 2 | 19.10034
0.9963478 | 3125 | 32.39 | 4000 | 2.04 | 19.18877
0.9963478 | 3750 | 27.28 | 4000 | 1.97 | 18.79194
0 | 0 | 44.67 | 0 | 0 | 0
0.45 | 375 | 36.56 | 500 | 0.62 | 7.310686
0.91 | 375 | 32.68 | 500 | 0.8 | 10.05309
1.36 | 375 | 32 | 500 | 0.94 | 12.14058
1.81 | 375 | 38.15 | 500 | 0.95 | 14.31758
2.27 | 375 | 29.91 | 500 | 0.91 | 15.34141
0 | 0 | 47.21 | 0 | 0 | 0
0.45 | 71 | 40.63 | 550 | 0.66 | 7.162559
0.91 | 71 | 37.91 | 550 | 1.19 | 9.917666
1.36 | 71 | 37.47 | 550 | 1.28 | 11.99508
1.81 | 71 | 37.32 | 550 | 1.38 | 13.74236
2.27 | 71 | 35.26 | 550 | 1.17 | 15.17404
0.406 | 128 | 37.96 | 279 | 0.242 | 5.80566
0.81 | 128 | 38.19 | 279 | 0.607 | 8.084522
1.21 | 128 | 35.68 | 279 | 0.94 | 9.687605
1.6 | 128 | 33.21 | 279 | 0.82 | 10.94456
2.03 | 128 | 32.05 | 279 | 0.99 | 12.19343
1.44 | 256 | 39.48 | 279 | 1.03 | 10.97885
1.44 | 320 | 36.72 | 279 | 1.39 | 10.94145
1.44 | 384 | 35.03 | 279 | 1.41 | 10.93227
1.44 | 448 | 39.17 | 279 | 1.46 | 11.19433
1.44 | 512 | 34.77 | 279 | 1.45 | 11.03601